## Cycle
Cycle (N) | Capacity (mAh)
1 | 924.7946
2 | 2854.701
3 | 2850.584
4 | 2841.726
5 | 2824.467
6 | 2796.884
7 | 2762.37
8 | 2727.458
9 | 2693.043
10 | 2661.545
11 | 2631.948
12 | 2605.0864
13 | 2576.826
14 | 2552.595
15 | 2570.714
16 | 2550.097
17 | 2528.974
18 | 2505.366
19 | 2485.026
20 | 2461.7216
21 | 2442.071
22 | 2421.256
23 | 2403.884
24 | 2383.887
25 | 2366.996
26 | 2348.5136
27 | 2330.278
28 | 2312.993
29 | 2293.668
30 | 2275.432
31 | 2256.507
32 | 2237.5504
33 | 2217.996
34 | 2197.057
35 | 2176.733
36 | 2155.294
37 | 2133.375
38 | 2110.202
39 | 2087.277
40 | 2061.325
41 | 2036.474
42 | 2016.297
43 | 2000.05
44 | 1983.534
45 | 1978.1568
46 | 1953.49
47 | 1916.15
48 | 0
49 | 0
50 | 0
51 | 0
52 | 0
53 | 0
54 | 0
55 | 0
56 | 0
57 | 0
58 | 0
59 | 0
60 | 0
61 | 0
62 | 0
63 | 0
64 | 0
65 | 0
66 | 0
67 | 0
68 | 0
69 | 0
70 | 0
71 | 0
72 | 0
73 | 0
74 | 0
75 | 0
76 | 0
77 | 0
78 | 0
79 | 0
80 | 0
81 | 0
82 | 0
83 | 0
84 | 0
85 | 0
86 | 0
87 | 0
88 | 0
89 | 0
90 | 0
91 | 0
92 | 0
93 | 0
94 | 0
95 | 0
96 | 0
97 | 0
98 | 0
99 | 0
100 | 0
101 | 0
102 | 0
103 | 0
104 | 0
105 | 0
106 | 0
107 | 0
108 | 0
109 | 0
110 | 0
111 | 0
112 | 0
113 | 0
114 | 0
115 | 0
116 | 0
117 | 0
118 | 0
119 | 0
120 | 0
121 | 0
122 | 0
123 | 0
124 | 0
125 | 0
126 | 0
127 | 0
128 | 0
129 | 0
130 | 0
131 | 0
132 | 0
133 | 0
134 | 0
135 | 0
136 | 0
137 | 0
138 | 0
139 | 0
140 | 0
141 | 0
142 | 0
143 | 0
144 | 0
145 | 0
146 | 0
147 | 0
148 | 0
149 | 0
150 | 0
151 | 0
152 | 0
153 | 0
154 | 0
155 | 0
156 | 0
157 | 0
158 | 0
159 | 0
160 | 0
161 | 0
162 | 0
163 | 0
164 | 0
165 | 0
166 | 0
167 | 0
168 | 0
169 | 0
170 | 0
171 | 0
172 | 0
173 | 0
174 | 0
175 | 0
176 | 0
177 | 0
178 | 0
179 | 0
180 | 0
181 | 0
182 | 0
183 | 0
184 | 0
185 | 0
186 | 0
187 | 0
188 | 0
189 | 0