## Cycle
Cycle (N) | Capacity (mAh)
1 | 949.9599
2 | 2156.78
3 | 2159.8112
4 | 2159.8784
5 | 2158.4752
6 | 2157.227
7 | 2155.737
8 | 2153.797
9 | 2152.2832
10 | 2150.384
11 | 2149.01
12 | 2147.179
13 | 2145.3504
14 | 2144.1488
15 | 2142.252
16 | 2140.5584
17 | 2138.41
18 | 2136.481
19 | 2134.394
20 | 2132.444
21 | 2130.405
22 | 2128.27
23 | 2126.089
24 | 2123.838
25 | 2121.098
26 | 2118.481
27 | 2115.761
28 | 2112.828
29 | 2109.386
30 | 2106.13
31 | 2101.716
32 | 2098.079
33 | 2093.536
34 | 2088.894
35 | 2084.326
36 | 2079.313
37 | 2074.097
38 | 2068.675
39 | 2062.877
40 | 2056.7616
41 | 2050.4944
42 | 2043.341
43 | 2036.247
44 | 2028.088
45 | 2019.5136
46 | 2010.124
47 | 2000.278
48 | 1989.218
49 | 1978.321
50 | 1967.212
51 | 1956.542
52 | 1945.585
53 | 1935.388
54 | 1925.108
55 | 1915.174
56 | 1905.792
57 | 1896.974
58 | 1888.604
59 | 1880.31
60 | 1872.809
61 | 1865.801
62 | 1859.337
63 | 1853.799
64 | 1848.468
65 | 1843.607
66 | 1838.924
67 | 1834.329
68 | 1830.066
69 | 1825.299
70 | 1820.587
71 | 1816.399
72 | 1811.5296
73 | 1807.015
74 | 1802.324
75 | 1797.314
76 | 1792.995
77 | 1788.1408
78 | 1783.376
79 | 1779.143
80 | 1774.2192
81 | 1769.802
82 | 1765.697
83 | 1761.159
84 | 1757.089
85 | 1753.117
86 | 1749.074
87 | 1744.74
88 | 1740.628
89 | 1736.254
90 | 1732.217
91 | 1727.26
92 | 1722.64
93 | 1718.275
94 | 1714.599
95 | 1709.8352
96 | 1706.017
97 | 1701.1
98 | 1696.482
99 | 1691.97
100 | 1687.657
101 | 1682.917
102 | 1678.2336
103 | 1673.525
104 | 1669.485
105 | 1665.012
106 | 1660.9632
107 | 1656.494
108 | 1653.323
109 | 1648.541
110 | 1644.286
111 | 1639.815
112 | 1633.099
113 | 1628.239
114 | 1624.106
115 | 1620.124
116 | 1615.386
117 | 1610.519
118 | 1606.512
119 | 1601.659
120 | 1596.729
121 | 1591.848
122 | 1587.3648
123 | 1582.765
124 | 1578.191
125 | 1573.994
126 | 1569.214
127 | 1564.667
128 | 1560.311
129 | 1555.561
130 | 1551.365
131 | 1547.103
132 | 1542.135
133 | 1537.529
134 | 1532.887
135 | 1528.274
136 | 1522.834
137 | 1517.993
138 | 1513.192
139 | 1508.362
140 | 1504.036
141 | 1499.332
142 | 1495.116
143 | 1490.735
144 | 1486.187
145 | 1481.72
146 | 1476.917
147 | 1472.615
148 | 1468.255
149 | 1463.819
150 | 1459.234
151 | 1454.601
152 | 1450.432
153 | 1445.755
154 | 1440.984
155 | 1436.2
156 | 1431.234
157 | 1426.799
158 | 1422.1776
159 | 1417.6072
160 | 1413.422
161 | 1408.124
162 | 1403.826
163 | 1399.056
164 | 1394.411
165 | 1389.2
166 | 1384.455
167 | 1379.92
168 | 1375.145
169 | 1370.536
170 | 1365.394
171 | 1360.498
172 | 1355.113
173 | 1350.251
174 | 1345.0336
175 | 1339.464
176 | 1334.49
177 | 1329.4336
178 | 1323.961
179 | 1318.678
180 | 1312.965
181 | 1307.748
182 | 1301.072
183 | 1294.352
184 | 1288.117
185 | 1281.818
186 | 1275.849
187 | 1269.756
188 | 1263.663
189 | 1257.691
190 | 1251.9528
191 | 1245.724
192 | 1239.846
193 | 1233.62
194 | 1227.61
195 | 1221.388
196 | 1215.2432
197 | 1209.1168
198 | 1203.268
199 | 1197
200 | 1190.9528
201 | 1184.313
202 | 1177.874
203 | 1171.88
204 | 1165.863
205 | 1159.642
206 | 1152.666
207 | 1146.0296
208 | 1139.541
209 | 1133.386
210 | 1126.91
211 | 1120.653
212 | 1114.517
213 | 1108.02
214 | 1102.107
215 | 1095.968
216 | 1089.9928
217 | 1083.784
218 | 1077.442
219 | 1071.2096
220 | 1064.545
221 | 1057.711
222 | 1050.936
223 | 1044.0592
224 | 1036.827
225 | 1029.49
226 | 1022.003
227 | 1014.331
228 | 1006.675
229 | 999.1498
230 | 991.946
231 | 984.8011
232 | 978.0982
233 | 971.1111
234 | 965.0523
235 | 959.245
236 | 952.6292
237 | 945.5709
238 | 937.81
239 | 931.4148
240 | 923.2649
241 | 914.9333
242 | 907.3948
243 | 900.1288
244 | 892.858
245 | 885.3148
246 | 876.95
247 | 870.912
248 | 860.1948
249 | 851.1846
250 | 845.2871
251 | 836.2508
252 | 830.6719
253 | 820.7971
254 | 813.561
255 | 805.283
256 | 799.8953
257 | 790.5408
258 | 783.1036
259 | 777.2276
260 | 767.9786
261 | 758.1158
262 | 752.1138
263 | 744.575
264 | 733.287
265 | 724.6885
266 | 716.334
267 | 708.7523
268 | 700.1926
269 | 688.735
270 | 677.6317
271 | 665.6858
272 | 657.0876
273 | 648.3572
274 | 639.6661
275 | 627.9068
276 | 616.8655
277 | 609.0053
278 | 599.8954
279 | 589.4957
280 | 579.9312
281 | 572.4179
282 | 561.7093
283 | 550.7923
284 | 541.3129
285 | 530.27
286 | 523.4464
287 | 512.2575
288 | 501.5108
289 | 495.114
290 | 486.2795
291 | 479.3338
292 | 473.7928
293 | 465.9624
294 | 459.6324
295 | 452.1429
296 | 448.4134
297 | 439.5859
298 | 431.3735
299 | 422.8581
300 | 416.2415
301 | 408.7444
302 | 401.376