## Cycle
Cycle (N) | Capacity (mAh)
1 | 927.5372
2 | 2120.681
3 | 2125.892
4 | 2127.292
5 | 2126.745
6 | 2125.4864
7 | 2124.085
8 | 2122.534
9 | 2120.638
10 | 2118.242
11 | 2117.226
12 | 2115.708
13 | 2114.112
14 | 2112.365
15 | 2111.0352
16 | 2109.5648
17 | 2108.116
18 | 2106.665
19 | 2105.2384
20 | 2103.379
21 | 2101.996
22 | 2100.701
23 | 2099.379
24 | 2098.1568
25 | 2096.588
26 | 2094.98
27 | 2093.381
28 | 2091.557
29 | 2089.9104
30 | 2087.804
31 | 2085.4448
32 | 2083.412
33 | 2081.288
34 | 2078.759
35 | 2075.821
36 | 2072.537
37 | 2069.18
38 | 2065.088
39 | 2061.114
40 | 2056.9056
41 | 2052.497
42 | 2048.06
43 | 2043.513
44 | 2038.64
45 | 2033.001
46 | 2027.5184
47 | 2021.76
48 | 2015.719
49 | 2009.202
50 | 2002.248
51 | 1995.482
52 | 1988.277
53 | 1980.338
54 | 1972.775
55 | 1965.017
56 | 1957.901
57 | 1949.535
58 | 1940.883
59 | 1931.212
60 | 1921.908
61 | 1912.195
62 | 1902.724
63 | 1894.035
64 | 1885.698
65 | 1877.89
66 | 1870.299
67 | 1863.297
68 | 1857.158
69 | 1850.526
70 | 1844.034
71 | 1837.268
72 | 1831.003
73 | 1825.586
74 | 1819.904
75 | 1815.44
76 | 1810.87
77 | 1807.0352
78 | 1803.381
79 | 1799.98
80 | 1796.87
81 | 1793.597
82 | 1790.663
83 | 1787.367
84 | 1784.13
85 | 1780.823
86 | 1777.3664
87 | 1773.903
88 | 1769.874
89 | 1765.835
90 | 1762.3296
91 | 1758.427
92 | 1754.508
93 | 1750.525
94 | 1746.274
95 | 1743.047
96 | 1739.65
97 | 1736.829
98 | 1733.937
99 | 1730.807
100 | 1727.7808
101 | 1724.504
102 | 1721.1712
103 | 1718.209
104 | 1714.701
105 | 1711.76
106 | 1708.467
107 | 1705.339
108 | 1701.548
109 | 1697.978
110 | 1693.921
111 | 1690.025
112 | 1685.429
113 | 1681.716
114 | 1677.676
115 | 1673.982
116 | 1670.229
117 | 1666.219
118 | 1662.374
119 | 1658.183
120 | 1654.025
121 | 1650.512
122 | 1647.016
123 | 1643.119
124 | 1638.9968
125 | 1635.771
126 | 1632.194
127 | 1628.353
128 | 1624.672
129 | 1620.825
130 | 1617.1968
131 | 1613.504
132 | 1609.694
133 | 1606.0192
134 | 1602.234
135 | 1598.239
136 | 1594.687
137 | 1590.236
138 | 1586.856
139 | 1583.168
140 | 1579.076
141 | 1575.328
142 | 1571.612
143 | 1567.769
144 | 1563.697
145 | 1559.956
146 | 1555.95
147 | 1552.274
148 | 1548.606
149 | 1544.563
150 | 1540.719
151 | 1537.225
152 | 1533.247
153 | 1529.289
154 | 1525.788
155 | 1521.739
156 | 1516.99
157 | 1513.458
158 | 1509.921
159 | 1505.536
160 | 1501.61
161 | 1497.484
162 | 1493.299
163 | 1489.219
164 | 1485.109
165 | 1480.596
166 | 1476.167
167 | 1471.898
168 | 1467.53
169 | 1463.58
170 | 1458.9272
171 | 1454.619
172 | 1450.51
173 | 1445.796
174 | 1441.299
175 | 1436.549
176 | 1431.172
177 | 1426.092
178 | 1421.328
179 | 1416.689
180 | 1411.1328
181 | 1406.029
182 | 1400.792
183 | 1396.183
184 | 1390.329
185 | 1385.611
186 | 1381.215
187 | 1376.462
188 | 1371.557
189 | 1367.183
190 | 1362.77
191 | 1358.247
192 | 1353.7128
193 | 1348.5272
194 | 1343.7808
195 | 1339.457
196 | 1335.802
197 | 1331.645
198 | 1326.894
199 | 1322.478
200 | 1317.109
201 | 1312.522
202 | 1308.426
203 | 1304.216
204 | 1299.443
205 | 1294.616
206 | 1289.178
207 | 1284.245
208 | 1279.688
209 | 1275.692
210 | 1271.547
211 | 1266.694
212 | 1261.614
213 | 1256.868
214 | 1252.219
215 | 1248.739
216 | 1244.3808
217 | 1239.281
218 | 1234.782
219 | 1230.233
220 | 1225.411
221 | 1220.289
222 | 1214.549
223 | 1209.661
224 | 1205.685
225 | 1200.95
226 | 1195.608
227 | 1190.724
228 | 1186.729
229 | 1182.815
230 | 1177.898
231 | 1173.849
232 | 1170.067
233 | 1164.339
234 | 1159.6224
235 | 1155.121
236 | 1148.958
237 | 1144.373
238 | 1140.83
239 | 1136.33
240 | 1131.861
241 | 1127.515
242 | 1122.05
243 | 1118.006
244 | 1112.016
245 | 1106.168
246 | 1102.366
247 | 1097.073
248 | 1092.101
249 | 1086.416
250 | 1080.3232
251 | 1075.858
252 | 1069.474
253 | 1064.422
254 | 1059.953
255 | 1055.078
256 | 1050.562
257 | 1044.526
258 | 1038.741
259 | 1032.5912
260 | 1026.906
261 | 1021.956
262 | 1017.52
263 | 1012.65
264 | 1006.68
265 | 1000.435
266 | 996.3196
267 | 988.782
268 | 984.3363
269 | 979.2835
270 | 972.6443
271 | 963.9785
272 | 959.8103
273 | 950.5988
274 | 945.6752
275 | 939.418
276 | 932.0155
277 | 924.4973
278 | 919.83
279 | 912.9378
280 | 906.9131
281 | 900.3935
282 | 896.0035
283 | 889.0034
284 | 886.078
285 | 877.7218
286 | 873.1076
287 | 866.3286
288 | 859.3334
289 | 852.7606
290 | 846.4696
291 | 839.111
292 | 831.3152
293 | 826.5009
294 | 819.9635
295 | 814.2732
296 | 806.3376
297 | 802.3956
298 | 794.6444
299 | 789.8371
300 | 784.538
301 | 777.9183
302 | 772.2916
303 | 766.7486
304 | 761.8862
305 | 756.6726
306 | 747.8718
307 | 743.1568