## Cycle
Cycle (N) | Capacity (mAh)
1 | 930.553
2 | 2125.191
3 | 2130.045
4 | 2131.377
5 | 2130.968
6 | 2129.707
7 | 2128.37
8 | 2126.732
9 | 2125.031
10 | 2122.971
11 | 2121.742
12 | 2120.443
13 | 2118.94
14 | 2117.373
15 | 2115.828
16 | 2114.537
17 | 2113.159
18 | 2111.827
19 | 2110.388
20 | 2108.6736
21 | 2107.23
22 | 2106.094
23 | 2104.895
24 | 2103.892
25 | 2102.61
26 | 2101.01
27 | 2099.565
28 | 2097.968
29 | 2096.439
30 | 2094.7408
31 | 2092.597
32 | 2090.674
33 | 2088.92
34 | 2086.343
35 | 2083.657
36 | 2080.7008
37 | 2077.8928
38 | 2074.529
39 | 2070.902
40 | 2067.104
41 | 2063.705
42 | 2060.349
43 | 2057.06
44 | 2054.121
45 | 2050.49
46 | 2046.8512
47 | 2042.506
48 | 2037.67
49 | 2032.821
50 | 2027.925
51 | 2021.992
52 | 2015.762
53 | 2008.9328
54 | 2002.193
55 | 1995.476
56 | 1988.114
57 | 1980.385
58 | 1972.467
59 | 1964.609
60 | 1956.543
61 | 1948.921
62 | 1942.301
63 | 1935.937
64 | 1929.35
65 | 1922.816
66 | 1917.821
67 | 1912.441
68 | 1908.131
69 | 1903.7168
70 | 1898.874
71 | 1893.855
72 | 1888.807
73 | 1883.135
74 | 1878.9824
75 | 1874.404
76 | 1869.4896
77 | 1864.88
78 | 1859.745
79 | 1855.367
80 | 1851.023
81 | 1847.66
82 | 1844.569
83 | 1840.979
84 | 1837.617
85 | 1834.63
86 | 1831.339
87 | 1827
88 | 1822.215
89 | 1818.214
90 | 1814.011
91 | 1809.988
92 | 1806.378
93 | 1802.797
94 | 1799.198
95 | 1796.1344
96 | 1792.868
97 | 1789.365
98 | 1786.289
99 | 1782.908
100 | 1779.793
101 | 1776.374
102 | 1773.165
103 | 1769.51
104 | 1765.776
105 | 1761.563
106 | 1757.5984
107 | 1753.89
108 | 1749.988
109 | 1746.229
110 | 1742.466
111 | 1738.617
112 | 1735.68
113 | 1731.704
114 | 1727.62
115 | 1724.169
116 | 1720.1408
117 | 1716.336
118 | 1712.906
119 | 1708.759
120 | 1705.082
121 | 1701.535
122 | 1697.8
123 | 1694.206
124 | 1690.843
125 | 1687.32
126 | 1683.879
127 | 1680.058
128 | 1676.303
129 | 1672.87
130 | 1669.482
131 | 1665.925
132 | 1662.297
133 | 1659.516
134 | 1656.141
135 | 1652.7392
136 | 1649.501
137 | 1646.442
138 | 1643.263
139 | 1639.68
140 | 1636.327
141 | 1633.088
142 | 1629.696
143 | 1626.91
144 | 1623.6816
145 | 1620.735
146 | 1617.6144
147 | 1614.468
148 | 1611.195
149 | 1608.142
150 | 1604.502
151 | 1600.8
152 | 1597.431
153 | 1594.488
154 | 1591.43
155 | 1588.011
156 | 1584.716
157 | 1581.1696
158 | 1577.632
159 | 1574.292
160 | 1570.437
161 | 1566.809
162 | 1562.829
163 | 1558.739
164 | 1554.739
165 | 1551.604
166 | 1548.136
167 | 1544.593
168 | 1540.91
169 | 1537.32
170 | 1533.617
171 | 1529.804
172 | 1525.833
173 | 1522.024
174 | 1518.064
175 | 1513.842
176 | 1510.488
177 | 1506.765
178 | 1503.08
179 | 1499.761
180 | 1496.193
181 | 1492.299
182 | 1489.201
183 | 1485.428
184 | 1481.5632
185 | 1477.729
186 | 1474.009
187 | 1469.789
188 | 1465.914
189 | 1462.145
190 | 1458.45
191 | 1454.602
192 | 1450.427
193 | 1446.783
194 | 1442.845
195 | 1438.84
196 | 1434.788
197 | 1430.633
198 | 1426.862
199 | 1423.037
200 | 1419.148
201 | 1414.899
202 | 1410.684
203 | 1406.099
204 | 1402.356
205 | 1398.887
206 | 1394.975
207 | 1390.66
208 | 1386.039
209 | 1381.298
210 | 1377.396
211 | 1373.845
212 | 1369.418
213 | 1365.261
214 | 1360.904
215 | 1355.982
216 | 1351.125
217 | 1346.954
218 | 1342.895
219 | 1338.5104
220 | 1333.734
221 | 1329.199
222 | 1324.7744
223 | 1321.211
224 | 1317.422
225 | 1313.797
226 | 1309.648
227 | 1305.98
228 | 1302.1936
229 | 1298.109
230 | 1293.658
231 | 1288.555
232 | 1283.904
233 | 1280.058
234 | 1276.357
235 | 1271.199
236 | 1265.942
237 | 1262.4328
238 | 1258.711
239 | 1254.321
240 | 1249.974
241 | 1245.856
242 | 1241.897
243 | 1237.997
244 | 1232.512
245 | 1228.571
246 | 1224.82
247 | 1219.8336
248 | 1214.897
249 | 1211.486
250 | 1207.609
251 | 1202.709
252 | 1198.878
253 | 1194.506
254 | 1189.953
255 | 1185.182
256 | 1181.585
257 | 1176.835
258 | 1172.425
259 | 1168.531
260 | 1164.501
261 | 1160.983
262 | 1156.735
263 | 1151.012
264 | 1145.556
265 | 1141.537
266 | 1136.075
267 | 1131.11
268 | 1126.803
269 | 1121.409
270 | 1115.254
271 | 1107.826
272 | 1103.304
273 | 1096.44
274 | 1090.6
275 | 1085.614
276 | 1080.033
277 | 1073.544
278 | 1066.213
279 | 1061.358
280 | 1055.652
281 | 1049.055
282 | 1043.329
283 | 1036.391
284 | 1030.664
285 | 1024.034
286 | 1019.166
287 | 1011.9
288 | 1006.321
289 | 1000.062
290 | 992.1484
291 | 987.409
292 | 978.6705
293 | 973.7652
294 | 967.3843
295 | 960.3737
296 | 953.7141
297 | 945.1075
298 | 940.6652
299 | 934.934
300 | 926.5227
301 | 918.5871
302 | 913.5764
303 | 906.197
304 | 897.9481
305 | 889.986
306 | 883.4355
307 | 872.6222
308 | 867.0099
309 | 858.4692