## Cycle
Cycle (N) | Capacity (mAh)
1 | 948.2019
2 | 2154.772
3 | 2156.985
4 | 2156.327
5 | 2154.872
6 | 2153.0048
7 | 2151.185
8 | 2149.317
9 | 2147.572
10 | 2145.634
11 | 2143.679
12 | 2142.049
13 | 2140.528
14 | 2139.09
15 | 2137.786
16 | 2136.14
17 | 2134.666
18 | 2133.348
19 | 2131.91
20 | 2130.483
21 | 2128.954
22 | 2127.5152
23 | 2126.0832
24 | 2124.803
25 | 2123.0288
26 | 2121.833
27 | 2120.03
28 | 2118.236
29 | 2116.832
30 | 2114.894
31 | 2112.571
32 | 2110.364
33 | 2108.076
34 | 2105.451
35 | 2102.786
36 | 2099.733
37 | 2096.107
38 | 2092.581
39 | 2088.4816
40 | 2084.311
41 | 2079.86
42 | 2075.137
43 | 2070.558
44 | 2065.639
45 | 2061.015
46 | 2055.987
47 | 2051.061
48 | 2046.3744
49 | 2040.602
50 | 2035.0416
51 | 2029.5712
52 | 2024.159
53 | 2018.506
54 | 2012.685
55 | 2007.143
56 | 2001.205
57 | 1995.334
58 | 1989.53
59 | 1983.673
60 | 1977.84
61 | 1971.81
62 | 1966.404
63 | 1960.852
64 | 1954.997
65 | 1949.325
66 | 1943.7
67 | 1938.066
68 | 1932.738
69 | 1927.166
70 | 1921.684
71 | 1916.389
72 | 1911.083
73 | 1906.052
74 | 1901.824
75 | 1897.428
76 | 1893.786
77 | 1889.927
78 | 1886.334
79 | 1882.514
80 | 1879.124
81 | 1875.612
82 | 1871.747
83 | 1868.66
84 | 1864.884
85 | 1861.774
86 | 1858.76
87 | 1855.888
88 | 1852.777
89 | 1849.649
90 | 1846.548
91 | 1843.574
92 | 1840.87
93 | 1837.598
94 | 1834.976
95 | 1831.976
96 | 1828.993
97 | 1826.405
98 | 1823.512
99 | 1820.568
100 | 1817.617
101 | 1814.706
102 | 1811.734
103 | 1808.297
104 | 1805.581
105 | 1802.297
106 | 1799.31
107 | 1796.426
108 | 1793.495
109 | 1790.603
110 | 1787.412
111 | 1784.432
112 | 1781.668
113 | 1778.745
114 | 1775.884
115 | 1773.07
116 | 1770.45
117 | 1767.855
118 | 1764.75
119 | 1761.9968
120 | 1759.042
121 | 1756.345
122 | 1753.657
123 | 1750.895
124 | 1747.972
125 | 1745.382
126 | 1742.46
127 | 1739.66
128 | 1737.046
129 | 1734.378
130 | 1731.644
131 | 1728.849
132 | 1725.9872
133 | 1723.068
134 | 1720.198
135 | 1717.52
136 | 1714.976
137 | 1712.06
138 | 1709.28
139 | 1706.499
140 | 1703.975
141 | 1700.82
142 | 1697.9648
143 | 1695.295
144 | 1692.213
145 | 1688.974
146 | 1686.145
147 | 1683.108
148 | 1679.856
149 | 1676.516
150 | 1673.127
151 | 1669.776
152 | 1666.096
153 | 1662.636
154 | 1659.0464
155 | 1655.54
156 | 1652.611
157 | 1649.2528
158 | 1646.054
159 | 1642.939
160 | 1639.7152
161 | 1637.303
162 | 1634.407
163 | 1631.246
164 | 1628.482
165 | 1625.849
166 | 1622.791
167 | 1620.0336
168 | 1617.343
169 | 1614.855
170 | 1611.977
171 | 1609.391
172 | 1606.652
173 | 1603.977
174 | 1601.398
175 | 1598.943
176 | 1596.158
177 | 1593.471
178 | 1590.998
179 | 1588.168
180 | 1585.419
181 | 1582.456
182 | 1579.823
183 | 1577.152
184 | 1574.339
185 | 1571.3296
186 | 1568.473
187 | 1565.412
188 | 1562.824
189 | 1559.802
190 | 1557.142
191 | 1554.076
192 | 1551.319
193 | 1548.348
194 | 1545.346
195 | 1542.488
196 | 1539.454
197 | 1536.692
198 | 1533.687
199 | 1530.705
200 | 1527.77
201 | 1524.9808
202 | 1521.951
203 | 1518.536
204 | 1515.459
205 | 1512.108
206 | 1509.005
207 | 1505.397
208 | 1502.265
209 | 1498.996
210 | 1495.554
211 | 1492.5904
212 | 1489.234
213 | 1485.86
214 | 1482.5992
215 | 1479.325
216 | 1475.761
217 | 1472.266
218 | 1468.731
219 | 1465.294
220 | 1461.78
221 | 1458.069
222 | 1454.786
223 | 1451.355
224 | 1448.475
225 | 1444.919
226 | 1441.9472
227 | 1438.446
228 | 1435.557
229 | 1432.108
230 | 1428.839
231 | 1425.732
232 | 1422.74
233 | 1419.769
234 | 1416.68
235 | 1413.116
236 | 1409.533
237 | 1405.827
238 | 1401.858
239 | 1397.975
240 | 1393.874
241 | 1389.773
242 | 1385.679
243 | 1381.171
244 | 1376.6208
245 | 1372.319
246 | 1367.998
247 | 1363.3672
248 | 1358.527
249 | 1353.483
250 | 1348.691
251 | 1343.748
252 | 1338.762
253 | 1333.91
254 | 1328.671
255 | 1323.84
256 | 1319.078
257 | 1314.08
258 | 1309.088
259 | 1304.204
260 | 1298.896
261 | 1294.4464
262 | 1289.293
263 | 1284.729
264 | 1279.813
265 | 1274.99
266 | 1270.312
267 | 1265.6096
268 | 1260.872
269 | 1256.143
270 | 1251.396
271 | 1246.333
272 | 1241.341
273 | 1235.688
274 | 1229.685
275 | 1223.636
276 | 1217.3832
277 | 1210.7824
278 | 1204.2144
279 | 1197.083
280 | 1189.463
281 | 1181.375
282 | 1173.76
283 | 1166.737
284 | 1159.35
285 | 1152.527
286 | 1145.327
287 | 1138.458
288 | 1132.152
289 | 1125.325
290 | 1118.088
291 | 1110.82
292 | 1104.209
293 | 1096.938
294 | 1089.211
295 | 1081.504
296 | 1073.668
297 | 1066.095
298 | 1059.823
299 | 1052.488
300 | 1044.966
301 | 1038.318
302 | 1029.916
303 | 1021.388
304 | 1013.146
305 | 1005.817
306 | 996.9221
307 | 989.1573
308 | 979.9332
309 | 969.8596
310 | 960.8035
311 | 952.0012
312 | 943.4026
313 | 934.511
314 | 924.5306
315 | 916.393
316 | 906.3903
317 | 897.9234
318 | 887.1388