## Cycle
Cycle (N) | Capacity (mAh)
1 | 955.5937
2 | 2160.089
3 | 2161.688
4 | 2160.578
5 | 2158.7488
6 | 2157.115
7 | 2155.243
8 | 2153.3712
9 | 2151.848
10 | 2150.0192
11 | 2148.436
12 | 2146.904
13 | 2145.658
14 | 2144.307
15 | 2142.7
16 | 2141.24
17 | 2140.0704
18 | 2138.737
19 | 2137.785
20 | 2136.34
21 | 2135.568
22 | 2134.086
23 | 2132.912
24 | 2131.9616
25 | 2130.71
26 | 2129.587
27 | 2128.545
28 | 2127.2128
29 | 2126.119
30 | 2124.857
31 | 2123.458
32 | 2121.916
33 | 2120.743
34 | 2119.101
35 | 2117.539
36 | 2115.46
37 | 2113.59
38 | 2111.48
39 | 2109.404
40 | 2106.856
41 | 2104.35
42 | 2101.495
43 | 2098.152
44 | 2094.708
45 | 2091.485
46 | 2087.649
47 | 2084.223
48 | 2080.704
49 | 2077.1232
50 | 2073.326
51 | 2069.647
52 | 2065.97
53 | 2062.263
54 | 2058.346
55 | 2054.33
56 | 2050.04
57 | 2045.964
58 | 2041.873
59 | 2037.505
60 | 2033.415
61 | 2029.144
62 | 2024.913
63 | 2020.986
64 | 2017.112
65 | 2012.696
66 | 2008.687
67 | 2004.256
68 | 2000.537
69 | 1996.756
70 | 1992.952
71 | 1988.923
72 | 1985.05
73 | 1981.038
74 | 1977.414
75 | 1973.862
76 | 1970.024
77 | 1966.384
78 | 1962.996
79 | 1959.511
80 | 1955.945
81 | 1952.727
82 | 1949.2512
83 | 1945.884
84 | 1942.492
85 | 1940.288
86 | 1937.286
87 | 1934.092
88 | 1931.265
89 | 1928.48
90 | 1925.858
91 | 1923.4304
92 | 1921.362
93 | 1918.761
94 | 1916.506
95 | 1914.072
96 | 1911.762
97 | 1909.172
98 | 1906.697
99 | 1904.4
100 | 1901.908
101 | 1899.604
102 | 1897.624
103 | 1895.036
104 | 1893.197
105 | 1890.782
106 | 1888.5328
107 | 1886.334
108 | 1883.745
109 | 1881.3664
110 | 1879.232
111 | 1876.997
112 | 1874.674
113 | 1872.448
114 | 1870.194
115 | 1868.252
116 | 1865.96
117 | 1863.752
118 | 1861.385
119 | 1859.234
120 | 1857.188
121 | 1855.138
122 | 1852.755
123 | 1850.569
124 | 1848.31
125 | 1846.222
126 | 1844.107
127 | 1841.751
128 | 1839.792
129 | 1837.729
130 | 1835.436
131 | 1833.405
132 | 1831.005
133 | 1829.029
134 | 1826.842
135 | 1824.59
136 | 1822.33
137 | 1820.272
138 | 1818.127
139 | 1815.896
140 | 1813.968
141 | 1811.798
142 | 1809.527
143 | 1807.458
144 | 1805.223
145 | 1803.09
146 | 1801.078
147 | 1798.73
148 | 1796.737
149 | 1794.714
150 | 1792.849
151 | 1790.663
152 | 1788.09
153 | 1786.251
154 | 1784.195
155 | 1782.276
156 | 1780.278
157 | 1778.181
158 | 1776.327
159 | 1774.393
160 | 1772.428
161 | 1770.472
162 | 1768.257
163 | 1766.642
164 | 1764.61
165 | 1762.678
166 | 1760.732
167 | 1758.825
168 | 1757.094
169 | 1755.21
170 | 1753.231
171 | 1751.539
172 | 1749.69
173 | 1747.81
174 | 1746.083
175 | 1744.286
176 | 1742.305
177 | 1740.346
178 | 1738.456
179 | 1736.68
180 | 1734.845
181 | 1732.858
182 | 1730.706
183 | 1728.751
184 | 1726.833
185 | 1725.069
186 | 1722.5104
187 | 1720.696
188 | 1718.04
189 | 1715.956
190 | 1713.626
191 | 1711.095
192 | 1708.559
193 | 1705.904
194 | 1703.5392
195 | 1701.16
196 | 1698.95
197 | 1696.744
198 | 1694.387
199 | 1692.071
200 | 1690.026
201 | 1687.731
202 | 1685.495
203 | 1682.887
204 | 1680.833
205 | 1678.217
206 | 1675.854
207 | 1673.679
208 | 1671.536
209 | 1669.367
210 | 1667.029
211 | 1664.805
212 | 1662.657
213 | 1660.118
214 | 1657.77
215 | 1655.629
216 | 1653.323
217 | 1651.049
218 | 1648.7344
219 | 1646.417
220 | 1644.187
221 | 1641.954
222 | 1639.711
223 | 1637.43
224 | 1635.093
225 | 1632.828
226 | 1630.543
227 | 1628.058
228 | 1625.802
229 | 1623.4112
230 | 1621.18
231 | 1618.554
232 | 1616.073
233 | 1613.828
234 | 1611.0976
235 | 1608.585
236 | 1606.349
237 | 1603.756
238 | 1601.423
239 | 1598.919
240 | 1596.525
241 | 1594.193
242 | 1591.658
243 | 1589.334
244 | 1586.558
245 | 1584.241
246 | 1580.979
247 | 1578.45
248 | 1575.7088
249 | 1572.867
250 | 1570.524
251 | 1567.888
252 | 1565.55
253 | 1562.612
254 | 1559.758
255 | 1557.226
256 | 1554.658
257 | 1551.82
258 | 1549.365
259 | 1546.145
260 | 1543.231
261 | 1540.59
262 | 1537.644
263 | 1535.028
264 | 1531.964
265 | 1528.985
266 | 1526.111
267 | 1523.46
268 | 1520.287
269 | 1517.719
270 | 1514.9648
271 | 1511.647
272 | 1509.002
273 | 1505.986
274 | 1503.175
275 | 1499.473
276 | 1496.143
277 | 1493.265
278 | 1490.441
279 | 1487.281
280 | 1483.896
281 | 1480.865
282 | 1477.627
283 | 1474.594
284 | 1471.359
285 | 1467.751
286 | 1464.005
287 | 1460.972
288 | 1457.565
289 | 1454.248
290 | 1451.372
291 | 1447.94
292 | 1443.396
293 | 1439.582
294 | 1436.187
295 | 1432.573
296 | 1429.055
297 | 1424.727
298 | 1420.8632
299 | 1417.2904
300 | 1413.254
301 | 1409.7968
302 | 1406.606
303 | 1401.369
304 | 1396.8928
305 | 1392.195
306 | 1387.889
307 | 1383.909
308 | 1379.463
309 | 1374.984
310 | 1371.007
311 | 1366.133
312 | 1362.377
313 | 1357.289
314 | 1352.3792
315 | 1347.3504
316 | 1342.952
317 | 1337.821
318 | 1332.125
319 | 1326.449
320 | 1321.35
321 | 1315.962
322 | 1311.243
323 | 1305.479
324 | 1299.96
325 | 1294.935
326 | 487.1302