## Cycle
Cycle (N) | Capacity (mAh)
1 | 955.108
2 | 2156.093
3 | 2156.6688
4 | 2155.649
5 | 2153.939
6 | 2152.319
7 | 2150.426
8 | 2148.62
9 | 2146.977
10 | 2145.622
11 | 2143.972
12 | 2142.463
13 | 2141.066
14 | 2139.563
15 | 2138.414
16 | 2136.641
17 | 2135.386
18 | 2133.852
19 | 2132.573
20 | 2130.969
21 | 2129.828
22 | 2128.054
23 | 2126.918
24 | 2125.539
25 | 2123.748
26 | 2122.37
27 | 2120.593
28 | 2118.79
29 | 2117.028
30 | 2115.065
31 | 2112.928
32 | 2110.448
33 | 2107.91
34 | 2105.274
35 | 2102.335
36 | 2099.231
37 | 2095.889
38 | 2092.271
39 | 2088.412
40 | 2084.675
41 | 2080.961
42 | 2076.758
43 | 2072.137
44 | 2067.015
45 | 2061.551
46 | 2055.609
47 | 2049.495
48 | 2042.496
49 | 2035.982
50 | 2028.828
51 | 2022.0352
52 | 2015.701
53 | 2009.388
54 | 2003.427
55 | 1997.704
56 | 1992.501
57 | 1987.355
58 | 1982.5872
59 | 1977.796
60 | 1973.17
61 | 1968.483
62 | 1964.419
63 | 1960.271
64 | 1955.935
65 | 1951.7024
66 | 1947.8048
67 | 1943.7216
68 | 1939.675
69 | 1935.428
70 | 1931.562
71 | 1927.566
72 | 1923.16
73 | 1919.6288
74 | 1916.081
75 | 1912.435
76 | 1909.098
77 | 1905.738
78 | 1902.553
79 | 1899.356
80 | 1896.549
81 | 1893.72
82 | 1890.82
83 | 1888.087
84 | 1885.139
85 | 1882.321
86 | 1879.709
87 | 1876.461
88 | 1873.521
89 | 1870.478
90 | 1867.711
91 | 1864.612
92 | 1861.797
93 | 1858.8128
94 | 1855.581
95 | 1853.268
96 | 1850.532
97 | 1847.124
98 | 1844.364
99 | 1841.1664
100 | 1838.347
101 | 1835.289
102 | 1832.445
103 | 1829.386
104 | 1825.738
105 | 1822.934
106 | 1819.484
107 | 1816.4624
108 | 1813.172
109 | 1810.666
110 | 1806.88
111 | 1803.711
112 | 1800.481
113 | 1797.252
114 | 1794.033
115 | 1790.111
116 | 1787.431
117 | 1783.6
118 | 1780.151
119 | 1777.177
120 | 1773.39
121 | 1770.1568
122 | 1766.809
123 | 1763.166
124 | 1759.446
125 | 1755.649
126 | 1751.858
127 | 1748.445
128 | 1744.687
129 | 1741.257
130 | 1737.755
131 | 1733.666
132 | 1730.317
133 | 1726.567
134 | 1722.636
135 | 1719.073
136 | 1715.202
137 | 1712.152
138 | 1708.12
139 | 1704.252
140 | 1700.841
141 | 1697.3888
142 | 1693.607
143 | 1690.337
144 | 1686.918
145 | 1682.964
146 | 1679.328
147 | 1675.563
148 | 1672.189
149 | 1668.772
150 | 1664.914
151 | 1661.8912
152 | 1658.565
153 | 1655.03
154 | 1651.716
155 | 1648.568
156 | 1645.121
157 | 1641.939
158 | 1638.414
159 | 1635.223
160 | 1631.618
161 | 1627.804
162 | 1623.955
163 | 1620.1984
164 | 1616.016
165 | 1612.167
166 | 1608.519
167 | 1605.135
168 | 1601.382
169 | 1597.695
170 | 1594.017
171 | 1590.345
172 | 1586.464
173 | 1582.86
174 | 1579.001
175 | 1575.161
176 | 1571.095
177 | 1567.055
178 | 1563.263
179 | 1559.247
180 | 1555.029
181 | 1550.89
182 | 1546.729
183 | 1542.998
184 | 1538.338
185 | 1534.723
186 | 1530.302
187 | 1525.5904
188 | 1521.225
189 | 1516.514
190 | 1511.416
191 | 1507.146
192 | 1502.299
193 | 1497.318
194 | 1492.57
195 | 1487.265
196 | 1481.937
197 | 1476.0464
198 | 1470.627
199 | 1465.766
200 | 1459.973
201 | 1453.9336
202 | 1447.814
203 | 1441.728
204 | 1435.781
205 | 1430.133
206 | 1424.164
207 | 1417.318
208 | 1410.406
209 | 1403.562
210 | 1397.175
211 | 1390.258
212 | 1384.004
213 | 1377.767
214 | 1371.507
215 | 1365.687
216 | 1360.031
217 | 1354.1496
218 | 1348.493
219 | 1342.539
220 | 1336.935
221 | 1331.319
222 | 1325.554
223 | 1320.048
224 | 1314.571
225 | 1308.936
226 | 1303.516
227 | 1298.143
228 | 1292.325
229 | 1287.1344
230 | 1281.349
231 | 1275.828
232 | 1269.943
233 | 1263.883
234 | 1257.858
235 | 1251.304
236 | 1244.984
237 | 1238.927
238 | 1232.426
239 | 1225.739
240 | 1219.569
241 | 1213.417
242 | 1206.9368
243 | 1200.846
244 | 1194.76
245 | 1188.586
246 | 1181.7664
247 | 1174.83
248 | 1168.226
249 | 1162.201
250 | 1155.832
251 | 1150.142
252 | 1143.308
253 | 1136.328
254 | 1130.059
255 | 1123.254
256 | 1117.865
257 | 1111.2592
258 | 1104.214
259 | 1098.381
260 | 1092.599
261 | 1087.35
262 | 1080.249
263 | 1073.707
264 | 1067.402
265 | 1061.051
266 | 1053.365
267 | 1046.281
268 | 1039.26
269 | 1032.534
270 | 1024.794
271 | 1017.524
272 | 1010.841
273 | 1002.599
274 | 995.2486
275 | 988.0341
276 | 980.1998
277 | 971.1065
278 | 963.7684
279 | 956.6487
280 | 947.5246
281 | 940.0877
282 | 932.6873
283 | 924.5982
284 | 916.2344
285 | 907.9404
286 | 899.6742
287 | 889.9419
288 | 881.7564
289 | 873.2628
290 | 864.0838
291 | 854.8444
292 | 846.1976
293 | 839.1657
294 | 832.0925
295 | 823.5989
296 | 817.6676
297 | 809.6225
298 | 801.2458
299 | 793.8474
300 | 784.6164
301 | 778.404
302 | 769.0268
303 | 761.7451
304 | 753.9926
305 | 747.3658
306 | 738.3548
307 | 731.7653
308 | 723.3308
309 | 716.1454
310 | 707.8704
311 | 699.2492
312 | 693.4565
313 | 684.5892
314 | 674.9285
315 | 667.5837
316 | 659.7583
317 | 650.5646