## Cycle
Cycle (N) | Capacity (mAh)
1 | 943.0667
2 | 2727.529
3 | 2728.796
4 | 2723.827
5 | 2719.093
6 | 2715.025
7 | 2713.039
8 | 2710.297
9 | 2704.8272
10 | 2699.209
11 | 2694.455
12 | 2689.491
13 | 2682.3712
14 | 2675.951
15 | 2670.334
16 | 2665.393
17 | 2661.008
18 | 2655.95
19 | 2650.019
20 | 2645.961
21 | 2637.894
22 | 2631.51
23 | 2626.903
24 | 2622.259
25 | 2616.992
26 | 2610.649
27 | 2604.161
28 | 2597.7
29 | 2595.6
30 | 2588.648
31 | 2585.87
32 | 2576.898
33 | 2569.465
34 | 2566.378
35 | 2559.055
36 | 2554.097
37 | 2544.92
38 | 2539.216
39 | 2531.495
40 | 2528.009
41 | 2519.853
42 | 2515.177
43 | 2505.442
44 | 2497.425
45 | 2491.499
46 | 2486.5792
47 | 2479.271
48 | 2472.879
49 | 2463.415
50 | 2455.887
51 | 2448.8512
52 | 2443.903
53 | 2435.079
54 | 2430.833
55 | 2419.701
56 | 2411.812
57 | 2404.253
58 | 2396.954
59 | 2390.798
60 | 2381.101
61 | 2374.655
62 | 2365.413
63 | 2355.0608
64 | 2346.2128
65 | 2337.194
66 | 2328.773
67 | 2320.459
68 | 2310.684
69 | 2299.9184
70 | 2291.328
71 | 2279.575
72 | 2265.977
73 | 2254.486
74 | 2241.682
75 | 2228.864
76 | 2216.043
77 | 2203.393
78 | 2189.0944
79 | 2173.88
80 | 2161.3056
81 | 2143.503
82 | 2124.955
83 | 2108.492
84 | 2089.42
85 | 2071.058
86 | 2052.669
87 | 2033.31
88 | 2011.741
89 | 1992.92
90 | 1971.827
91 | 1945.843
92 | 1921.424
93 | 1900.2848
94 | 1873.958
95 | 1844.965
96 | 1823.852
97 | 1795.098
98 | 1761.964
99 | 1735.879
100 | 1705.696
101 | 1681.457
102 | 1652.747
103 | 1620.5792
104 | 1594.675
105 | 1564.9728
106 | 1531.2352
107 | 1495.856
108 | 0
109 | 6.666667e-05
110 | 6.666667e-05
111 | 0
112 | 5.555556e-05
113 | 0
114 | 6.666667e-05
115 | 0.0001111111
116 | 0.000225
117 | 0.0001916667
118 | 0
119 | 4.444444e-05
120 | 5.555556e-05
121 | 0
122 | 0.0002805556
123 | 0.0001333333
124 | 4.444444e-05
125 | 6.666667e-05
126 | 6.666667e-05
127 | 0
128 | 5.555556e-05
129 | 0
130 | 0
131 | 0.0001555556
132 | 0
133 | 0.0001444444
134 | 8.888889e-05
135 | 5.555556e-05
136 | 5.555556e-05
137 | 0
138 | 0.0001333333
139 | 4.444444e-05
140 | 0.000225
141 | 0.000225
142 | 4.444444e-05
143 | 0
144 | 4.444444e-05
145 | 0.0001805556
146 | 0.0001805556
147 | 6.666667e-05
148 | 0.0001555556
149 | 0.0001111111
150 | 0.0002694444
151 | 0
152 | 4.444444e-05
153 | 0
154 | 0
155 | 0
156 | 8.888889e-05
157 | 0.000225
158 | 0.0001222222
159 | 5.555556e-05
160 | 0.0001777778
161 | 7.777778e-05
162 | 7.777778e-05
163 | 0