## Cycle
Cycle (N) | Capacity (mAh)
1 | 946.3228
2 | 2722.703
3 | 2722.632
4 | 2718.25
5 | 2714.099
6 | 2710.212
7 | 2705.871
8 | 2701.943
9 | 2697.115
10 | 2691.957
11 | 2686.101
12 | 2679.623
13 | 2674.207
14 | 2668.315
15 | 2662.053
16 | 2654.84
17 | 2647.13
18 | 2637.604
19 | 2629.612
20 | 2623.183
21 | 2616.552
22 | 2610.273
23 | 2605.8
24 | 2598.929
25 | 2595.437
26 | 2590.035
27 | 2584.237
28 | 2580.3936
29 | 2573.641
30 | 2568.5888
31 | 2560.79
32 | 2555.0272
33 | 2550.051
34 | 2542.9808
35 | 2536.645
36 | 2529.108
37 | 2521.7072
38 | 2516.29
39 | 2507.5072
40 | 2500.623
41 | 2492.133
42 | 2484.033
43 | 2476.5984
44 | 2469.981
45 | 2461.868
46 | 2454.586
47 | 2445.537
48 | 2437.994
49 | 2430.303
50 | 2423.55
51 | 2415.007
52 | 2407.3728
53 | 2397.5456
54 | 2389.717
55 | 2381.069
56 | 2372.931
57 | 2363.9152
58 | 2354.253
59 | 2345.746
60 | 2334.899
61 | 2324.767
62 | 2314.436
63 | 2304.069
64 | 2293.522
65 | 2282.745
66 | 2270.269
67 | 2257.566
68 | 2245.547
69 | 2232.491
70 | 2217.233
71 | 2202.088
72 | 2187.225
73 | 2170.852
74 | 2154.407
75 | 2137.149
76 | 2118.969
77 | 2100.461
78 | 2080.63
79 | 2059.705
80 | 2041.987
81 | 2021.105
82 | 1992.896
83 | 1965.36
84 | 1941.228
85 | 1921.7
86 | 1891.0704
87 | 1857.968
88 | 1829.771
89 | 1801.554
90 | 1765.61
91 | 1733.664
92 | 1699.4336
93 | 1667.613
94 | 1639.391
95 | 1605.208
96 | 1567.546
97 | 1530.501
98 | 1497.322
99 | 1463.2128
100 | 1430.178
101 | 0
102 | 0
103 | 1.111111e-05
104 | 8.888889e-05
105 | 5.555556e-06
106 | 3.888889e-05
107 | 7.777778e-05
108 | 3.888889e-05
109 | 0
110 | 1.666667e-05
111 | 0
112 | 0.0002611111
113 | 2.777778e-05
114 | 1.666667e-05
115 | 7.777778e-05
116 | 3.888889e-05
117 | 0.0001388889
118 | 0.0002111111
119 | 5.555556e-06
120 | 0
121 | 3.888889e-05
122 | 0.0001888889
123 | 0
124 | 8.888889e-05
125 | 2.777778e-05
126 | 5e-05
127 | 0
128 | 5.555556e-05
129 | 5.555556e-06
130 | 1.666667e-05
131 | 2.777778e-05
132 | 3.888889e-05
133 | 1.666667e-05
134 | 5.555556e-06
135 | 1.666667e-05
136 | 5.555556e-06
137 | 1.111111e-05
138 | 2.777778e-05
139 | 8.333333e-05
140 | 5e-05
141 | 1.666667e-05
142 | 5e-05
143 | 5.555556e-06
144 | 2.777778e-05
145 | 4.444444e-05
146 | 0
147 | 1.666667e-05
148 | 2.777778e-05
149 | 5.555556e-06
150 | 3.333333e-05
151 | 0
152 | 5.833333e-05
153 | 7.222222e-05
154 | 0
155 | 0
156 | 1.666667e-05
157 | 3.888889e-05
158 | 7.777778e-05
159 | 1.666667e-05
160 | 6.666667e-05
161 | 0
162 | 0.0001555556
163 | 5.555556e-06
164 | 2.777778e-05
165 | 1.666667e-05
166 | 1.666667e-05
167 | 1.666667e-05
168 | 6.111111e-05
169 | 5.555556e-06
170 | 8.888889e-05
171 | 1.666667e-05
172 | 5.555556e-06
173 | 7.222222e-05
174 | 3.888889e-05
175 | 6.111111e-05
176 | 5.555556e-06
177 | 0.0001222222
178 | 2.777778e-05
179 | 5.555556e-06
180 | 6.111111e-05
181 | 3.888889e-05
182 | 1.666667e-05
183 | 0.0001
184 | 7.777778e-05
185 | 0.0001111111
186 | 6.666667e-05
187 | 1.666667e-05
188 | 1.666667e-05
189 | 0