## Cycle
Cycle (N) | Capacity (mAh)
1 | 944.6295
2 | 2748.76
3 | 2755.0336
4 | 2752.281
5 | 2749.064
6 | 2745.532
7 | 2743.4352
8 | 2740.018
9 | 2735.739
10 | 2731.4464
11 | 2726.739
12 | 2722.2944
13 | 2716.567
14 | 2710.113
15 | 2703.827
16 | 2697.93
17 | 2691.015
18 | 2683.811
19 | 2675.617
20 | 2666.464
21 | 2658.762
22 | 2649.208
23 | 2640.258
24 | 2631.87
25 | 2623.703
26 | 2615.519
27 | 2606.95
28 | 2598.101
29 | 2590.228
30 | 2582.673
31 | 2574.114
32 | 2566.582
33 | 2557.209
34 | 2548.646
35 | 2539.746
36 | 2531.57
37 | 2522.989
38 | 2514.39
39 | 2505.167
40 | 2494.743
41 | 2485.4656
42 | 2476.192
43 | 2468.015
44 | 2459.224
45 | 2450.193
46 | 2441.03
47 | 2430.847
48 | 2420.945
49 | 2411.924
50 | 2402.6064
51 | 2393.984
52 | 2384.571
53 | 2374.937
54 | 2364.41
55 | 2353.51
56 | 2343.46
57 | 2332.111
58 | 2321.2512
59 | 2309.573
60 | 2295.613
61 | 2282.086
62 | 2267.872
63 | 2252.584
64 | 2236.779
65 | 2220.38
66 | 2204.086
67 | 2186.04
68 | 2165.766
69 | 2144.921
70 | 2120.894
71 | 2094.263
72 | 2066.583
73 | 2038.901
74 | 2010.202
75 | 1981.7232
76 | 1954.293
77 | 1928.433
78 | 1905.012
79 | 1864.9824
80 | 1823.525
81 | 1788.026
82 | 1768.9648
83 | 1753.406
84 | 1707.9968
85 | 1667.179
86 | 1632.061
87 | 1606.82
88 | 1574.5072
89 | 1542.046
90 | 1503.644
91 | 0
92 | 0
93 | 5e-05
94 | 0
95 | 1.666667e-05
96 | 5e-05
97 | 0
98 | 0
99 | 0
100 | 1.666667e-05
101 | 0.0001027778
102 | 0
103 | 0
104 | 1.666667e-05
105 | 0
106 | 0
107 | 0
108 | 0
109 | 0
110 | 0
111 | 0
112 | 0
113 | 0.0001638889
114 | 0
115 | 0
116 | 0
117 | 5.555556e-06
118 | 0
119 | 0
120 | 0
121 | 0.0001305556
122 | 0
123 | 0
124 | 0
125 | 7.5e-05
126 | 8.333333e-05
127 | 5e-05
128 | 0
129 | 3.888889e-05
130 | 0
131 | 0
132 | 6.111111e-05
133 | 0
134 | 8.333333e-05
135 | 7.5e-05
136 | 0
137 | 0
138 | 1.666667e-05
139 | 5.555556e-06
140 | 0
141 | 0
142 | 0
143 | 5.555556e-06
144 | 0
145 | 5e-05
146 | 2.777778e-05
147 | 7.5e-05
148 | 0
149 | 0
150 | 0
151 | 1.666667e-05
152 | 0
153 | 0
154 | 1.666667e-05
155 | 0
156 | 0
157 | 7.5e-05
158 | 0
159 | 2.777778e-05
160 | 0.0001638889
161 | 0
162 | 0
163 | 0
164 | 2.777778e-05
165 | 0
166 | 0
167 | 0
168 | 0
169 | 1.666667e-05
170 | 0
171 | 0
172 | 1.666667e-05
173 | 1.666667e-05
174 | 5.555556e-06
175 | 6.111111e-05
176 | 0
177 | 1.666667e-05
178 | 3.888889e-05
179 | 0
180 | 0.0001527778
181 | 0
182 | 3.888889e-05
183 | 0
184 | 6.111111e-05
185 | 5.555556e-06
186 | 0.0001083333
187 | 7.5e-05
188 | 0
189 | 5.555556e-06
190 | 0
191 | 6.111111e-05
192 | 0
193 | 3.888889e-05
194 | 3.888889e-05
195 | 0
196 | 9.722222e-05
197 | 6.111111e-05
198 | 0
199 | 0
200 | 9.722222e-05
201 | 0
202 | 0
203 | 1.666667e-05
204 | 8.333333e-05
205 | 0
206 | 8.333333e-05
207 | 6.111111e-05
208 | 0.0001083333
209 | 1.666667e-05
210 | 2.777778e-05
211 | 6.111111e-05
212 | 0
213 | 3.888889e-05
214 | 5.555556e-06
215 | 0
216 | 0
217 | 0
218 | 0
219 | 5e-05
220 | 0
221 | 0
222 | 0
223 | 0
224 | 0
225 | 0
226 | 6.111111e-05
227 | 0
228 | 1.666667e-05
229 | 3.888889e-05
230 | 0
231 | 1.666667e-05
232 | 0
233 | 0
234 | 1.666667e-05
235 | 0
236 | 5.555556e-06
237 | 5e-05
238 | 5e-05
239 | 0
240 | 1.666667e-05
241 | 0
242 | 9.166667e-05
243 | 2.777778e-05
244 | 0
245 | 2.777778e-05
246 | 0
247 | 5.555556e-06
248 | 5.555556e-06
249 | 6.944444e-05
250 | 9.166667e-05
251 | 0
252 | 0
253 | 5.555556e-06
254 | 0
255 | 1.666667e-05
256 | 0
257 | 1.666667e-05
258 | 0
259 | 0
260 | 0
261 | 0
262 | 0
263 | 2.777778e-05
264 | 0
265 | 7.5e-05
266 | 2.777778e-05
267 | 6.111111e-05
268 | 0
269 | 9.722222e-05
270 | 5e-05
271 | 0
272 | 5.555556e-06
273 | 0
274 | 0
275 | 5.555556e-06
276 | 0
277 | 9.722222e-05
278 | 0
279 | 7.5e-05
280 | 5e-05
281 | 0.0001305556
282 | 3.888889e-05
283 | 1.666667e-05
284 | 0
285 | 1.666667e-05
286 | 2.777778e-05
287 | 1.666667e-05
288 | 0
289 | 0
290 | 0
291 | 0
292 | 1.666667e-05
293 | 5e-05
294 | 7.5e-05
295 | 1.666667e-05
296 | 0.0001194444
297 | 1.666667e-05
298 | 0
299 | 5.555556e-06
300 | 0
301 | 0
302 | 0
303 | 2.777778e-05
304 | 5.555556e-06
305 | 8.333333e-05
306 | 1.666667e-05
307 | 0
308 | 6.111111e-05
309 | 1.666667e-05
310 | 8.333333e-05
311 | 5.555556e-06
312 | 0
313 | 8.333333e-05
314 | 3.888889e-05
315 | 1.666667e-05
316 | 7.5e-05
317 | 0
318 | 8.333333e-05
319 | 0
320 | 2.777778e-05
321 | 6.111111e-05
322 | 0
323 | 0
324 | 2.777778e-05
325 | 0
326 | 0
327 | 7.5e-05
328 | 5.555556e-06
329 | 0
330 | 0
331 | 3.888889e-05
332 | 5e-05
333 | 2.777778e-05
334 | 0
335 | 0
336 | 2.777778e-05
337 | 3.888889e-05
338 | 8.333333e-05
339 | 7.5e-05
340 | 0
341 | 5.555556e-06
342 | 0
343 | 5.555556e-06
344 | 5.555556e-06
345 | 2.777778e-05
346 | 5.555556e-06
347 | 6.111111e-05
348 | 0
349 | 0
350 | 0
351 | 0
352 | 1.666667e-05
353 | 0
354 | 5e-05
355 | 0
356 | 0
357 | 0
358 | 2.777778e-05
359 | 0
360 | 5e-05
361 | 0
362 | 3.888889e-05
363 | 0
364 | 1.666667e-05
365 | 6.111111e-05