## Cycle
Cycle (N) | Capacity (mAh)
1 | 930.2324
2 | 2745.721
3 | 2751.287
4 | 2749.607
5 | 2745.59
6 | 2741.104
7 | 2736.869
8 | 2733.874
9 | 2729.303
10 | 2724.665
11 | 2719.35
12 | 2713.7856
13 | 2708.468
14 | 2702.775
15 | 2696.791
16 | 2690.8016
17 | 2683.3408
18 | 2675.244
19 | 2666.581
20 | 2658.496
21 | 2650.784
22 | 2643.179
23 | 2636.601
24 | 2629.743
25 | 2624.871
26 | 2618.624
27 | 2612.745
28 | 2607.359
29 | 2601.211
30 | 2594.066
31 | 2587.201
32 | 2580.401
33 | 2573.527
34 | 2566.596
35 | 2559.656
36 | 2552.639
37 | 2545.933
38 | 2539.163
39 | 2531.945
40 | 2525.024
41 | 2518.0448
42 | 2510.135
43 | 2502.673
44 | 2495.526
45 | 2487.568
46 | 2480.321
47 | 2474.714
48 | 2464.743
49 | 2456.051
50 | 2447.649
51 | 2438.895
52 | 2429.96
53 | 2421.604
54 | 2412.8016
55 | 2403.924
56 | 2394.328
57 | 2384.761
58 | 2374.458
59 | 2364.793
60 | 2354.269
61 | 2342.818
62 | 2331.703
63 | 2320.353
64 | 2307.975
65 | 2294.622
66 | 2280.6464
67 | 2266.229
68 | 2252.218
69 | 2237.5936
70 | 2222.199
71 | 2206.384
72 | 2190.0176
73 | 2173.285
74 | 2156.704
75 | 2138.905
76 | 2120.035
77 | 2100.1552
78 | 2080.551
79 | 2062.032
80 | 2039.933
81 | 2017.472
82 | 1994.266
83 | 1970.663
84 | 1946.76
85 | 1920.142
86 | 1892.919
87 | 1871.219
88 | 1841.601
89 | 1822.9328
90 | 1794.438
91 | 1762.817
92 | 1723.917
93 | 1689.976
94 | 1658.634
95 | 1628.459
96 | 1596.268
97 | 1562.063
98 | 1540.746
99 | 1521.9648