## Cycle
Cycle (N) | Capacity (mAh)
1 | 925.7007
2 | 2726.092
3 | 2733.031
4 | 2732.121
5 | 2729.698
6 | 2726.104
7 | 2721.6736
8 | 2715.954
9 | 2709.094
10 | 2701.529
11 | 2692.5
12 | 2684.073
13 | 2675.759
14 | 2665.739
15 | 2656.069
16 | 2645.386
17 | 2633.159
18 | 2622.89
19 | 2611.684
20 | 2600.676
21 | 2590.164
22 | 2579.227
23 | 2570.841
24 | 2560.414
25 | 2551.045
26 | 2542.13
27 | 2533.417
28 | 2523.238
29 | 2515.291
30 | 2507.128
31 | 2497.097
32 | 2488.3056
33 | 2479.804
34 | 2470.549
35 | 2461.131
36 | 2451.462
37 | 2441.7056
38 | 2432.519
39 | 2422.947
40 | 2413.388
41 | 2403.431
42 | 2393.367
43 | 2383.599
44 | 2373.136
45 | 2362.808
46 | 2351.784
47 | 2340.8528
48 | 2329.9504
49 | 2317.799
50 | 2307.224
51 | 2295.343
52 | 2283.508
53 | 2271.23
54 | 2257.474
55 | 2243.365
56 | 2228.421
57 | 2213.127
58 | 2197.939
59 | 2182.9584
60 | 2166.34
61 | 2148.337
62 | 2130.881
63 | 2111.592
64 | 2092.099
65 | 2070.555
66 | 2047.894
67 | 2024.655
68 | 2000.4
69 | 1976.8416
70 | 1951.384
71 | 1927.343
72 | 1902.198
73 | 1874.484
74 | 1847.343
75 | 1830.582
76 | 1812.631
77 | 1770.548
78 | 1727.2
79 | 1696.422
80 | 1671.929
81 | 1637.217
82 | 1612.575
83 | 1579.837
84 | 1548.195
85 | 1516.807
86 | 1487.146
87 | 1465.467
88 | 1447.585
89 | 1422.558
90 | 8.333333e-06
91 | 0
92 | 0
93 | 3.055556e-05
94 | 8.333333e-06
95 | 8.333333e-06
96 | 3.055556e-05
97 | 3.055556e-05
98 | 0
99 | 8.333333e-06
100 | 0
101 | 8.333333e-06
102 | 0
103 | 1.944444e-05
104 | 8.333333e-06
105 | 8.333333e-06
106 | 1.944444e-05
107 | 0
108 | 0
109 | 0
110 | 8.333333e-06
111 | 1.944444e-05
112 | 3.055556e-05
113 | 3.055556e-05
114 | 8.333333e-06
115 | 3.055556e-05
116 | 0
117 | 0
118 | 4.166667e-05
119 | 1.944444e-05
120 | 1.944444e-05
121 | 0
122 | 8.333333e-06
123 | 0
124 | 0
125 | 8.333333e-06
126 | 0
127 | 1.944444e-05
128 | 0
129 | 1.944444e-05
130 | 3.055556e-05
131 | 1.944444e-05
132 | 1.944444e-05
133 | 1.944444e-05
134 | 8.333333e-06
135 | 3.055556e-05
136 | 0
137 | 8.333333e-06
138 | 0
139 | 5.277778e-05
140 | 1.944444e-05
141 | 0
142 | 0
143 | 0
144 | 8.333333e-06
145 | 0
146 | 0
147 | 0
148 | 8.333333e-06
149 | 8.333333e-06
150 | 8.333333e-06
151 | 0
152 | 0
153 | 8.333333e-06
154 | 0
155 | 0
156 | 0
157 | 1.944444e-05
158 | 8.333333e-06
159 | 0
160 | 8.333333e-06
161 | 0
162 | 1.944444e-05
163 | 0
164 | 8.333333e-06
165 | 0
166 | 1.944444e-05
167 | 8.333333e-06
168 | 0
169 | 1.944444e-05
170 | 0
171 | 0
172 | 0
173 | 1.944444e-05
174 | 3.055556e-05
175 | 0
176 | 8.333333e-06
177 | 4.166667e-05
178 | 4.166667e-05
179 | 1.944444e-05
180 | 1.944444e-05
181 | 1.944444e-05
182 | 0
183 | 0
184 | 3.055556e-05
185 | 1.944444e-05
186 | 0
187 | 0
188 | 8.333333e-06
189 | 8.333333e-06
190 | 0
191 | 1.944444e-05
192 | 8.333333e-06
193 | 8.333333e-06
194 | 8.333333e-06
195 | 0
196 | 0
197 | 8.333333e-06
198 | 8.333333e-06
199 | 0
200 | 8.333333e-06
201 | 8.333333e-06
202 | 3.055556e-05
203 | 8.333333e-06
204 | 8.333333e-06
205 | 8.333333e-06
206 | 8.333333e-06
207 | 3.055556e-05
208 | 0
209 | 0
210 | 1.944444e-05
211 | 8.333333e-06
212 | 0
213 | 0
214 | 3.055556e-05
215 | 0
216 | 1.944444e-05
217 | 8.333333e-06
218 | 8.333333e-06
219 | 3.055556e-05
220 | 8.333333e-06
221 | 8.333333e-06
222 | 0
223 | 8.333333e-06
224 | 1.944444e-05
225 | 1.944444e-05
226 | 8.333333e-06
227 | 8.333333e-06
228 | 0
229 | 0
230 | 0
231 | 8.333333e-06
232 | 1.944444e-05
233 | 8.333333e-06
234 | 1.944444e-05
235 | 0
236 | 0
237 | 8.333333e-06
238 | 1.944444e-05
239 | 0
240 | 8.333333e-06
241 | 1.944444e-05
242 | 0
243 | 8.333333e-06
244 | 0
245 | 0
246 | 8.333333e-06
247 | 8.333333e-06
248 | 0
249 | 0
250 | 0
251 | 8.333333e-06
252 | 8.333333e-06
253 | 0
254 | 8.333333e-06
255 | 8.333333e-06
256 | 3.055556e-05
257 | 8.333333e-06
258 | 1.944444e-05
259 | 1.944444e-05
260 | 8.333333e-06
261 | 0
262 | 8.333333e-06
263 | 8.333333e-06
264 | 0
265 | 0
266 | 8.333333e-06
267 | 0
268 | 0
269 | 8.333333e-06
270 | 0
271 | 1.944444e-05
272 | 0
273 | 0
274 | 1.944444e-05
275 | 8.333333e-06
276 | 8.333333e-06
277 | 0
278 | 1.944444e-05
279 | 8.333333e-06
280 | 8.333333e-06
281 | 8.333333e-06
282 | 8.333333e-06
283 | 3.055556e-05
284 | 1.944444e-05
285 | 3.055556e-05
286 | 8.333333e-06
287 | 1.944444e-05
288 | 0
289 | 8.333333e-06
290 | 1.944444e-05
291 | 0
292 | 8.333333e-06
293 | 8.333333e-06
294 | 0
295 | 0
296 | 0
297 | 8.333333e-06
298 | 4.166667e-05
299 | 3.055556e-05
300 | 8.333333e-06
301 | 0
302 | 0
303 | 8.333333e-06
304 | 0
305 | 8.333333e-06
306 | 8.333333e-06
307 | 8.333333e-06
308 | 8.333333e-06
309 | 0
310 | 0
311 | 8.333333e-06
312 | 0
313 | 0
314 | 0
315 | 1.944444e-05
316 | 0
317 | 8.333333e-06
318 | 1.944444e-05
319 | 8.333333e-06
320 | 0
321 | 1.944444e-05
322 | 1.944444e-05
323 | 8.333333e-06