## Cycle
Cycle (N) | Capacity (mAh)
1 | 936.222
2 | 2685.407
3 | 2736.985
4 | 2735.337
5 | 2733.34
6 | 2730.0288
7 | 2727.169
8 | 2723.719
9 | 2720.208
10 | 2716.985
11 | 2713.697
12 | 2709.671
13 | 2706.272
14 | 2703.137
15 | 2700.198
16 | 2697.033
17 | 2693.435
18 | 2690.5
19 | 2686.8
20 | 2683.271
21 | 2679.526
22 | 2675.184
23 | 2671.1344
24 | 2667.107
25 | 2663.104
26 | 2659.143
27 | 2655.308
28 | 2650.689
29 | 2645.49
30 | 2641.454
31 | 2637.13
32 | 2632.401
33 | 2628.154
34 | 2622.109
35 | 2617.058
36 | 2611.959
37 | 2606.774
38 | 2601.895
39 | 2596.988
40 | 2590.314
41 | 2584.579
42 | 2579.151
43 | 2573.271
44 | 2567.9744
45 | 2562.4864
46 | 2555.832
47 | 2549.791
48 | 2544.212
49 | 2537.5392
50 | 2532.182
51 | 2525.942
52 | 2519.865
53 | 2513.524
54 | 2507.422
55 | 2501.238
56 | 2494.3
57 | 2487.999
58 | 2481.57
59 | 2473.868
60 | 2466.619
61 | 2459.459
62 | 2452.224
63 | 2444.566
64 | 2437.127
65 | 2429.139
66 | 2420.484
67 | 2412.587
68 | 2404.761
69 | 2394.631
70 | 2385.077
71 | 2374.817
72 | 2364.966
73 | 2354.464
74 | 2343.937
75 | 2332.348
76 | 2320.605
77 | 2306.941
78 | 2294.388
79 | 2279.6656
80 | 2264.5968
81 | 2248.9216
82 | 2233.724
83 | 2217.5
84 | 2199.633
85 | 2182.33
86 | 2162.703
87 | 2143.793
88 | 2124.494
89 | 2103.628
90 | 2081.762
91 | 2058.992
92 | 2036.0752
93 | 2011.1824
94 | 1986.191
95 | 1960.802
96 | 1931.849
97 | 1906.376
98 | 1874.29
99 | 1841.367
100 | 1809.264
101 | 1781.063
102 | 1750.853
103 | 1718.971
104 | 1691.576
105 | 1669.454
106 | 1658.946
107 | 1640.325
108 | 0
109 | 0
110 | 0
111 | 0
112 | 0
113 | 0
114 | 0
115 | 0
116 | 0
117 | 0
118 | 0
119 | 0