## Cycle
Cycle (N) | Capacity (mAh)
1 | 916.396
2 | 2724.705
3 | 2731.999
4 | 2731.891
5 | 2729.86
6 | 2728.604
7 | 2724.091
8 | 2719.464
9 | 2713.888
10 | 2708.523
11 | 2702.384
12 | 2696.313
13 | 2688.589
14 | 2681.897
15 | 2676.025
16 | 2669.198
17 | 2663.972
18 | 2659.116
19 | 2653.378
20 | 2647.844
21 | 2641.899
22 | 2635.272
23 | 2628.9328
24 | 2622.556
25 | 2617.251
26 | 2610.204
27 | 2603.391
28 | 2597.033
29 | 2589.706
30 | 2582.261
31 | 2575.445
32 | 2567.768
33 | 2560.432
34 | 2553.97
35 | 2546.729
36 | 2539.335
37 | 2531.645
38 | 2524.457
39 | 2517.668
40 | 2510.076
41 | 2502.573
42 | 2494.398
43 | 2486.631
44 | 2479.224
45 | 2471.851
46 | 2463.521
47 | 2455.8784
48 | 2447.093
49 | 2437.729
50 | 2429.605
51 | 2420.555
52 | 2411.861
53 | 2402.961
54 | 2394.4672
55 | 2385.274
56 | 2375.807
57 | 2365.8208
58 | 2355.781
59 | 2346.017
60 | 2335.445
61 | 2325.031
62 | 2314.156
63 | 2303.259
64 | 2291.03
65 | 2279.152
66 | 2267.211
67 | 2254.4512
68 | 2239.599
69 | 2223.7536
70 | 2207.433
71 | 2189.72
72 | 2172.3264
73 | 2155.129
74 | 2137.039
75 | 2118.022
76 | 2096.727
77 | 2075.76
78 | 2054.222
79 | 2032.406
80 | 2007.196
81 | 1980.847
82 | 1955.175
83 | 1928.919
84 | 1901.7584
85 | 1873.158
86 | 1845.954
87 | 1816.521
88 | 1788.112
89 | 1765.137
90 | 1756.091
91 | 1719.894
92 | 1678.711
93 | 1649.2048
94 | 1624.304
95 | 1601.198
96 | 1568.916
97 | 1540.79
98 | 1512.166
99 | 1474.6224
100 | 0
101 | 0
102 | 0
103 | 0
104 | 0
105 | 0
106 | 0
107 | 0
108 | 0
109 | 1.111111e-05
110 | 1.111111e-05
111 | 3.333333e-05
112 | 0
113 | 1.111111e-05
114 | 2.222222e-05
115 | 0
116 | 1.111111e-05
117 | 0
118 | 0
119 | 0
120 | 0
121 | 1.111111e-05
122 | 2.222222e-05
123 | 0
124 | 0
125 | 2.222222e-05
126 | 0
127 | 0