## Cycle
Cycle (N) | Capacity (mAh)
1 | 920.7097
2 | 2115.954
3 | 2117.441
4 | 2112.798
5 | 2100.72
6 | 2084.8048
7 | 2067.3744
8 | 2050.002
9 | 2033.56
10 | 2016.776
11 | 2000.556
12 | 1984.529
13 | 1969.024
14 | 1953.451
15 | 1935.751
16 | 1916.597
17 | 1897.065
18 | 1877.357
19 | 1857.437
20 | 1836.736
21 | 1814.934
22 | 1793.885
23 | 1773.361
24 | 1751.792
25 | 1732.103
26 | 1712.741
27 | 1694.282
28 | 1675.4768
29 | 1655.898
30 | 1636.43
31 | 1616.6
32 | 1597.331
33 | 1577.993
34 | 1558.496
35 | 1540.919
36 | 1523.2352
37 | 1505.039
38 | 1486.112
39 | 1468.232
40 | 1451.14
41 | 1434.965
42 | 1418.494
43 | 1402.532
44 | 1386.062
45 | 1369.606
46 | 1353.581
47 | 1338.689
48 | 1324.452
49 | 1310.107
50 | 1296.8568
51 | 1283.5904
52 | 1271.102
53 | 1258.275
54 | 1245.815
55 | 1232.972
56 | 1220.164
57 | 1207.978
58 | 1196.075
59 | 1183.858
60 | 1171.531
61 | 1160.109
62 | 1148.846
63 | 1138.407
64 | 1127.105
65 | 1115.951
66 | 1105.096
67 | 1095.392
68 | 1085.666
69 | 1076.548
70 | 1067.892
71 | 1058.737
72 | 1050.939
73 | 1043.235
74 | 1035.539
75 | 1027.902
76 | 1020.726
77 | 1013.4616
78 | 1006.234
79 | 999.1602
80 | 991.8788
81 | 985.3173
82 | 978.8158
83 | 972.5732
84 | 965.8993
85 | 959.0987
86 | 953.2196
87 | 946.4004
88 | 939.2314
89 | 932.2297
90 | 924.6294
91 | 916.6692
92 | 909.2132
93 | 902.1764
94 | 894.6117
95 | 887.2115
96 | 879.7555
97 | 872.7254
98 | 864.5627
99 | 857.156
100 | 849.3381
101 | 841.5812
102 | 833.8906
103 | 826.1313
104 | 818.6122
105 | 810.2745
106 | 802.12
107 | 793.9659
108 | 785.7134
109 | 777.8213
110 | 769.5545
111 | 761.6282
112 | 753.2188
113 | 744.8029
114 | 736.6967
115 | 728.7268
116 | 721.3806
117 | 713.441
118 | 705.8659
119 | 697.5135
120 | 689.7776
121 | 682.8937
122 | 675.6151
123 | 667.9477
124 | 660.8074
125 | 653.2401
126 | 645.8556
127 | 638.7829
128 | 631.2932
129 | 624.2475
130 | 617.2939
131 | 610.5536
132 | 603.8046
133 | 597.8723
134 | 591.0288
135 | 584.1929
136 | 576.8445
137 | 570.0711
138 | 562.8783
139 | 556.1222
140 | 549.6412
141 | 542.9546
142 | 535.8598
143 | 529.3476
144 | 522.0488
145 | 515.1317
146 | 507.9348
147 | 500.3561
148 | 493.3055
149 | 486.436
150 | 480.458
151 | 475.2719
152 | 469.4488
153 | 463.3212
154 | 457.7915
155 | 451.4744
156 | 446.2991
157 | 440.6839
158 | 435.1114
159 | 429.4852
160 | 424.6752
161 | 419.3359
162 | 413.742
163 | 408.5263
164 | 403.7352
165 | 398.2796
166 | 392.6646
167 | 387.0856
168 | 382.0701
169 | 376.9088
170 | 371.7612
171 | 367.6291
172 | 362.6839
173 | 358.4114
174 | 354.0954
175 | 349.5714
176 | 345.0905
177 | 340.6015
178 | 337.101
179 | 333.3525
180 | 329.893
181 | 326.6285
182 | 323.6831
183 | 320.4884
184 | 317.2864
185 | 313.9874
186 | 310.9767
187 | 307.9076
188 | 305.3753
189 | 302.6973
190 | 300.1076
191 | 298.029
192 | 294.9809
193 | 292.403
194 | 290.0601
195 | 287.398
196 | 285.6592
197 | 283.6409
198 | 281.4729
199 | 279.0863
200 | 277.0345
201 | 275.115
202 | 273.3614
203 | 271.5309
204 | 269.7891
205 | 268.1206
206 | 266.2292
207 | 264.736
208 | 262.6072
209 | 260.9216
210 | 259.3282
211 | 257.7269
212 | 256.5135
213 | 4.722222e-05
214 | 0
215 | 1.666667e-05
216 | 8.333333e-06
217 | 0
218 | 3.611111e-05
219 | 0
220 | 1.944444e-05
221 | 1.666667e-05
222 | 8.333333e-06
223 | 4.722222e-05