## Cycle
Cycle (N) | Capacity (mAh)
1 | 918.6388
2 | 2101.302
3 | 2102.865
4 | 2099.498
5 | 2088.537
6 | 2073.388
7 | 2054.387
8 | 2035.7168
9 | 2017.298
10 | 1999.952
11 | 1982.61
12 | 1966.045
13 | 1948.648
14 | 1930.156
15 | 1909.65
16 | 1887.691
17 | 1866.635
18 | 1846.191
19 | 1826.369
20 | 1805.118
21 | 1784.511
22 | 1762.8912
23 | 1741.903
24 | 1721.996
25 | 1702.377
26 | 1683.609
27 | 1665.972
28 | 1648.978
29 | 1632.027
30 | 1615.0896
31 | 1597.329
32 | 1579.619
33 | 1561.809
34 | 1543.99
35 | 1526.264
36 | 1508.662
37 | 1491.868
38 | 1475.21
39 | 1458.572
40 | 1442.1672
41 | 1426.6624
42 | 1411.88
43 | 1396.767
44 | 1381.806
45 | 1366.575
46 | 1350.789
47 | 1334.702
48 | 1318.857
49 | 1302.736
50 | 1287.349
51 | 1272.377
52 | 1257.987
53 | 1244.766
54 | 1230.988
55 | 1217.136
56 | 1204.273
57 | 1192.15
58 | 1180.68
59 | 1169.387
60 | 1158.567
61 | 1147.68
62 | 1137.68
63 | 1127.754
64 | 1118.931
65 | 1110.228
66 | 1101.404
67 | 1092.7024
68 | 1083.796
69 | 1075.142
70 | 1066.622
71 | 1058.543
72 | 1050.633
73 | 1042.6976
74 | 1034.101
75 | 1025.339
76 | 1017.395
77 | 1009.243
78 | 1001.029
79 | 993.6392
80 | 985.6412
81 | 977.838
82 | 970.2811
83 | 962.2825
84 | 954.9446
85 | 948.4323
86 | 941.6821
87 | 934.3269
88 | 926.6363
89 | 918.6149
90 | 911.1793
91 | 903.6376
92 | 897.4829
93 | 889.6378
94 | 882.2695
95 | 874.5694
96 | 866.9751
97 | 859.0724
98 | 851.74
99 | 843.9541
100 | 836.3306
101 | 828.5848
102 | 821.4497
103 | 813.9498
104 | 805.8386
105 | 797.963
106 | 790.4741
107 | 782.4269
108 | 775.7422
109 | 767.7161
110 | 759.9259
111 | 752.534
112 | 744.759
113 | 737.5129
114 | 730.4326
115 | 722.9392
116 | 715.2602
117 | 707.499
118 | 700.2302
119 | 692.9184
120 | 685.4553
121 | 677.9145
122 | 670.88
123 | 663.3853
124 | 656.1426
125 | 650.0795
126 | 643.2655
127 | 636.4959
128 | 629.9713
129 | 623.3484
130 | 616.8105
131 | 609.5588
132 | 602.154
133 | 594.7868
134 | 587.059
135 | 579.3829
136 | 572.4692
137 | 564.5161
138 | 557.2592
139 | 549.6362
140 | 542.5392
141 | 534.9737
142 | 527.6056
143 | 521.0726
144 | 514.8482
145 | 508.674
146 | 502.7363
147 | 497.6562
148 | 491.147
149 | 484.555
150 | 478.4823
151 | 472.6217
152 | 466.1181
153 | 460.1564
154 | 454.0376
155 | 448.2152
156 | 443.2399
157 | 438.0028
158 | 432.313
159 | 428.1024
160 | 421.8055
161 | 418.6207
162 | 413.1023
163 | 408.3953
164 | 404.2569
165 | 400.1893
166 | 395.4554
167 | 391.8811
168 | 387.1085
169 | 383.6871
170 | 379.6049
171 | 375.8617
172 | 371.8615
173 | 368.151
174 | 364.2798
175 | 359.9698
176 | 356.2044
177 | 352.5983
178 | 348.7148
179 | 344.7772
180 | 341.6226
181 | 338.3278
182 | 335.1127
183 | 332.0922
184 | 328.6996
185 | 325.8267
186 | 323.2227
187 | 320.5096
188 | 318.1188
189 | 315.7551
190 | 313.1611
191 | 310.8869
192 | 308.7277
193 | 306.7229
194 | 304.3917
195 | 302.252
196 | 300.4617
197 | 298.3138
198 | 296.3672
199 | 293.9608
200 | 291.5786
201 | 288.966
202 | 286.5572
203 | 284.3484
204 | 281.9892
205 | 280.0965
206 | 277.9769
207 | 275.7224
208 | 273.6213
209 | 271.5842
210 | 269.5551
211 | 267.6078
212 | 265.6832
213 | 264.1437
214 | 262.2174
215 | 259.9896
216 | 258.3522
217 | 256.4484
218 | 254.9252
219 | 253.5309
220 | 251.6696
221 | 250.0647
222 | 247.74
223 | 246.475
224 | 244.7212
225 | 243.2335
226 | 241.4976
227 | 239.6885
228 | 238.1699
229 | 236.1451
230 | 234.7427
231 | 233.4717
232 | 231.9225
233 | 230.236
234 | 228.7998
235 | 227.0495
236 | 225.8068
237 | 224.2864
238 | 222.8456
239 | 221.3053
240 | 219.9899
241 | 218.7948
242 | 217.7903
243 | 216.3902
244 | 214.9875
245 | 213.5459
246 | 212.3757
247 | 211.2125
248 | 209.7271
249 | 208.6729
250 | 207.5311
251 | 206.2988
252 | 204.8868
253 | 204.2333
254 | 203.0595
255 | 201.7146
256 | 200.3919
257 | 199.3666
258 | 198.5196
259 | 197.5522
260 | 196.2815
261 | 195.314
262 | 194.0775
263 | 193.2765
264 | 192.0284
265 | 157.4384
266 | 0
267 | 1.944444e-05
268 | 0
269 | 0
270 | 0
271 | 0
272 | 0
273 | 0
274 | 1.111111e-05
275 | 0