## Cycle
Cycle (N) | Capacity (mAh)
1 | 927.202
2 | 2107.927
3 | 2110.114
4 | 2105.927
5 | 2095.003
6 | 2079.113
7 | 2060.933
8 | 2042.359
9 | 2024.526
10 | 2007.474
11 | 1990.452
12 | 1974.1024
13 | 1957.63
14 | 1940.341
15 | 1921.555
16 | 1900.698
17 | 1879.37
18 | 1858.688
19 | 1838.57
20 | 1818.26
21 | 1797.903
22 | 1777.466
23 | 1757.173
24 | 1737.249
25 | 1717.622
26 | 1698.097
27 | 1679.288
28 | 1661.237
29 | 1643.217
30 | 1625.206
31 | 1607.291
32 | 1589.233
33 | 1571.156
34 | 1553.605
35 | 1534.96
36 | 1515.604
37 | 1496.937
38 | 1478.855
39 | 1460.789
40 | 1442.4
41 | 1424.564
42 | 1407.636
43 | 1391.076
44 | 1374.835
45 | 1358.796
46 | 1343.37
47 | 1328.425
48 | 1313.253
49 | 1298.68
50 | 1284.328
51 | 1269.4736
52 | 1255.175
53 | 1242.132
54 | 1228.404
55 | 1215.552
56 | 1203.564
57 | 1191.353
58 | 1179.427
59 | 1168.93
60 | 1157.635
61 | 1146.498
62 | 1135.535
63 | 1125.575
64 | 1115.257
65 | 1105.493
66 | 1097.253
67 | 1088.4392
68 | 1079.3616
69 | 1070.296
70 | 1062.615
71 | 1053.1464
72 | 1043.774
73 | 1034.596
74 | 1026.3752
75 | 1016.9
76 | 1007.7624
77 | 998.9883
78 | 990.1788
79 | 981.4108
80 | 973.5084
81 | 964.7228
82 | 956.59
83 | 948.718
84 | 941.2732
85 | 933.2035
86 | 925.1265
87 | 918.4102
88 | 909.3088
89 | 902.3823
90 | 894.1179
91 | 886.9723
92 | 879.2284
93 | 871.2129
94 | 864.5788
95 | 856.8727
96 | 849.3844
97 | 842.0599
98 | 834.37
99 | 826.9267
100 | 818.636
101 | 810.9753
102 | 803.08
103 | 794.901
104 | 786.916
105 | 779.3076
106 | 771.4341
107 | 762.9973
108 | 754.497
109 | 746.4354
110 | 737.8099
111 | 729.6269
112 | 722.3595
113 | 714.9432
114 | 706.9837
115 | 698.9615
116 | 690.9418
117 | 682.9864
118 | 674.4985
119 | 665.8089
120 | 658.0252
121 | 650.067
122 | 642.7489
123 | 635.4823
124 | 628.1066
125 | 621.5552
126 | 613.9092
127 | 606.2499
128 | 598.7718
129 | 590.4201
130 | 582.7315
131 | 574.9993
132 | 567.1871
133 | 560.1802
134 | 553.2792
135 | 545.9963
136 | 539.3995
137 | 532.6199
138 | 526.1244
139 | 519.278
140 | 512.8292
141 | 506.2127
142 | 499.8241
143 | 493.5232
144 | 487.7928
145 | 481.6263
146 | 476.0542
147 | 470.0031
148 | 464.0825
149 | 458.2177
150 | 452.6976
151 | 446.8381
152 | 441.736
153 | 436.9167
154 | 431.4023
155 | 426.3664
156 | 421.4315
157 | 415.9069
158 | 411.3145
159 | 406.0205
160 | 401.378
161 | 397.1698
162 | 392.7812
163 | 388.1222
164 | 383.8052
165 | 379.4056
166 | 375.425
167 | 370.7274
168 | 366.7584
169 | 363.132
170 | 358.9933
171 | 355.4491
172 | 351.9195
173 | 348.501
174 | 345.1569
175 | 341.9739
176 | 339.1222
177 | 335.396
178 | 332.6518
179 | 329.6312
180 | 327.2564
181 | 324.5079
182 | 321.6834
183 | 319.096
184 | 316.7584
185 | 314.15
186 | 311.5258
187 | 309.051
188 | 307.0596
189 | 304.8116
190 | 302.4832
191 | 300.4856
192 | 298.0299
193 | 295.6386
194 | 293.3833
195 | 291.4158
196 | 289.0991
197 | 286.876
198 | 284.6533
199 | 282.5136
200 | 280.3792
201 | 278.4425
202 | 276.3024
203 | 273.8842
204 | 271.5939
205 | 269.5571
206 | 267.5361
207 | 265.5502
208 | 131.3619
209 | 0
210 | 0
211 | 8.333333e-06
212 | 0
213 | 0
214 | 0
215 | 0
216 | 0