## Cycle
Cycle (N) | Capacity (mAh)
1 | 940.9969
2 | 2138.587
3 | 2138.254
4 | 2133.519
5 | 2125.388
6 | 2113.276
7 | 2098.898
8 | 2083.141
9 | 2067.44
10 | 2051.172
11 | 2034.961
12 | 2018.375
13 | 2001.494
14 | 1983.288
15 | 1964.488
16 | 1944.87
17 | 1924.452
18 | 1903.839
19 | 1882.2112
20 | 1860.015
21 | 1837.332
22 | 1814.568
23 | 1792.074
24 | 1770.335
25 | 1749.219
26 | 1728.413
27 | 1708.067
28 | 1688.085
29 | 1667.435
30 | 1647.436
31 | 1625.663
32 | 1604.791
33 | 1584.394
34 | 1564.2864
35 | 1543.7008
36 | 1523.266
37 | 1503.968
38 | 1483.861
39 | 1463.642
40 | 1444.219
41 | 1425.931
42 | 1407.298
43 | 1389.12
44 | 1369.926
45 | 1351.465
46 | 1332.209
47 | 1313.473
48 | 1294.34
49 | 1275.646
50 | 1257.694
51 | 1240.726
52 | 1222.821
53 | 1205.4104
54 | 1188.948
55 | 1172.946
56 | 1157.742
57 | 1143.027
58 | 1128.5616
59 | 1114.078
60 | 1099.763
61 | 1086.068
62 | 1072.983
63 | 1059.6792
64 | 1047.06
65 | 1034.421
66 | 1022.231
67 | 1010.741
68 | 999.1277
69 | 988.3095
70 | 977.6013
71 | 967.5654
72 | 957.5058
73 | 948.2182
74 | 938.3693
75 | 929.5262
76 | 920.5939
77 | 911.6597
78 | 903.1105
79 | 894.5587
80 | 886.3527
81 | 878.0735
82 | 869.2491
83 | 860.3353
84 | 851.078
85 | 842.148
86 | 833.1886
87 | 823.7432
88 | 815.0776
89 | 807.0968
90 | 799.2768
91 | 790.3862
92 | 781.6971
93 | 772.5331
94 | 763.8918
95 | 755.1028
96 | 746.2797
97 | 737.2747
98 | 728.4455
99 | 718.7574
100 | 709.9716
101 | 701.5247
102 | 692.8448
103 | 684.2118
104 | 676.0232
105 | 667.8617
106 | 659.5747
107 | 651.5824
108 | 644.0762
109 | 636.4685
110 | 627.6702
111 | 619.1284
112 | 609.7332
113 | 600.6791
114 | 592.8262
115 | 584.1789
116 | 576.1941
117 | 568.1236
118 | 560.0088
119 | 551.7428
120 | 544.529
121 | 537.1147
122 | 528.3617
123 | 521.0217
124 | 515.227
125 | 508.701
126 | 502.532
127 | 495.1267
128 | 488.3116
129 | 481.5542
130 | 475.2836
131 | 468.4613
132 | 461.7176
133 | 454.7086
134 | 447.844
135 | 441.3104
136 | 433.8905
137 | 427.602
138 | 421.7235
139 | 415.0224
140 | 408.6097
141 | 402.2794
142 | 395.4708
143 | 389.5091
144 | 383.7456
145 | 377.7032
146 | 371.8171
147 | 366.6774
148 | 361.194
149 | 355.3251
150 | 351.0416
151 | 346.59
152 | 341.9115
153 | 338.0607
154 | 334.2672
155 | 330.1179
156 | 326.1308
157 | 322.1038
158 | 318.2386
159 | 314.4318
160 | 310.8516
161 | 307.2696
162 | 303.9543
163 | 300.2493
164 | 296.3236
165 | 292.7554
166 | 289.557
167 | 286.4406
168 | 283.3058
169 | 280.5974
170 | 277.7771
171 | 275.1966
172 | 272.2357
173 | 269.8913
174 | 267.5254
175 | 265.2048
176 | 262.9116
177 | 260.6129
178 | 258.8569
179 | 256.72
180 | 255.0295
181 | 253.1575
182 | 251.0857
183 | 248.752
184 | 246.7257
185 | 244.8611
186 | 242.715
187 | 240.4561
188 | 238.3856
189 | 236.5387
190 | 234.3935
191 | 232.343
192 | 230.4284
193 | 228.6748
194 | 226.7734
195 | 224.7678
196 | 222.8942
197 | 221.159
198 | 219.779
199 | 217.75
200 | 216.6834
201 | 214.4773
202 | 212.9676
203 | 211.3108
204 | 209.9442
205 | 208.1899
206 | 207.1406
207 | 178.8356
208 | 2.777778e-05
209 | 0
210 | 0
211 | 0
212 | 0
213 | 0
214 | 0
215 | 0