## Cycle
Cycle (N) | Capacity (mAh)
1 | 942.2144
2 | 2138.848
3 | 2138.809
4 | 2135.184
5 | 2127.417
6 | 2115.422
7 | 2101.371
8 | 2086.331
9 | 2070.406
10 | 2053.872
11 | 2037.943
12 | 2022.27
13 | 2006.007
14 | 1989.907
15 | 1972.839
16 | 1953.8
17 | 1933.895
18 | 1913.847
19 | 1893.9024
20 | 1873.456
21 | 1851.007
22 | 1828.197
23 | 1803.433
24 | 1779.042
25 | 1754.92
26 | 1730.7184
27 | 1707.897
28 | 1685.742
29 | 1665.143
30 | 1644.305
31 | 1624.367
32 | 1604.745
33 | 1583.97
34 | 1563.366
35 | 1542.565
36 | 1522.374
37 | 1503.151
38 | 1483.629
39 | 1463.894
40 | 1444.473
41 | 1424.821
42 | 1405.806
43 | 1386.614
44 | 1366.868
45 | 1348.0536
46 | 1329.6872
47 | 1311.274
48 | 1293.206
49 | 1274.921
50 | 1257.139
51 | 1239.648
52 | 1222.0296
53 | 1204.885
54 | 1187.584
55 | 1171.504
56 | 1154.421
57 | 1138.148
58 | 1122.341
59 | 1106.118
60 | 1090.0208
61 | 1074.029
62 | 1058.962
63 | 1045.1032
64 | 1031.676
65 | 1018.729
66 | 1006.641
67 | 995.0484
68 | 984.113
69 | 973.1397
70 | 962.6286
71 | 951.8999
72 | 941.5484
73 | 930.8999
74 | 920.6088
75 | 911.2573
76 | 901.6643
77 | 893.0261
78 | 883.284
79 | 873.8523
80 | 864.6516
81 | 855.7309
82 | 846.7909
83 | 837.9624
84 | 829.0905
85 | 820.9615
86 | 812.8521
87 | 804.5529
88 | 797.1674
89 | 789.0514
90 | 780.3177
91 | 771.6761
92 | 763.3197
93 | 754.3614
94 | 746.5744
95 | 738.8837
96 | 730.7571
97 | 722.3094
98 | 713.6331
99 | 705.6705
100 | 697.0701
101 | 688.9345
102 | 681.5171
103 | 674.3708
104 | 666.58
105 | 658.7675
106 | 651.8327
107 | 645.007
108 | 637.7521
109 | 630.7426
110 | 624.3856
111 | 617.7512
112 | 612.1436
113 | 606.7697
114 | 599.7058
115 | 593.5494
116 | 587.5853
117 | 581.5813
118 | 576.3465
119 | 571.3009
120 | 565.4323
121 | 560.7828
122 | 555.656
123 | 551.2072
124 | 545.7122
125 | 539.7637
126 | 534.1032
127 | 528.3548
128 | 522.9729
129 | 516.6702
130 | 509.9673
131 | 503.4796
132 | 497.3923
133 | 489.5793
134 | 481.5136
135 | 474.6957
136 | 467.5486
137 | 459.4528
138 | 452.3678
139 | 445.0052
140 | 438.0972
141 | 430.0653
142 | 422.8042
143 | 415.3651
144 | 409.1468
145 | 402.4958
146 | 396.1539
147 | 389.6448
148 | 383.011
149 | 378.0211
150 | 371.2962
151 | 365.4005
152 | 359.3793
153 | 353.4659
154 | 347.5674
155 | 342.4202
156 | 337.2018
157 | 332.9834
158 | 326.6914
159 | 322.5488
160 | 317.9349
161 | 313.4274
162 | 308.5742
163 | 304.4678
164 | 300.5733
165 | 296.8699
166 | 293.128
167 | 289.957
168 | 287.0888
169 | 283.085
170 | 280.092
171 | 276.8774
172 | 274.4846
173 | 271.6705
174 | 268.6963
175 | 265.3151
176 | 262.5664
177 | 259.4815
178 | 257.014
179 | 254.4426
180 | 251.9119
181 | 249.5841
182 | 247.3469
183 | 244.955
184 | 242.8419
185 | 240.5648
186 | 238.4262
187 | 236.9103
188 | 234.4555
189 | 232.8658
190 | 231.0314
191 | 229.4306
192 | 228.0512
193 | 225.572
194 | 224.0048
195 | 222.3729
196 | 132.2595
197 | 8.888889e-05
198 | 0
199 | 0
200 | 0
201 | 0
202 | 0
203 | 5.555556e-05
204 | 0