## Cycle
Cycle (N) | Capacity (mAh)
1 | 951.2627
2 | 2148.468
3 | 2146.871
4 | 2141.686
5 | 2131.4
6 | 2117.236
7 | 2101.618
8 | 2085.112
9 | 2068.492
10 | 2052.475
11 | 2036.944
12 | 2021.425
13 | 2005.479
14 | 1988.939
15 | 1970.564
16 | 1951.246
17 | 1931.588
18 | 1912.479
19 | 1894.314
20 | 1875.348
21 | 1855.543
22 | 1834.539
23 | 1813.468
24 | 1791.929
25 | 1770.764
26 | 1749.922
27 | 1728.943
28 | 1709.0912
29 | 1689.547
30 | 1669.783
31 | 1649.789
32 | 1629.09
33 | 1607.745
34 | 1587.675
35 | 1567.794
36 | 1547.967
37 | 1527.98
38 | 1507.006
39 | 1486.096
40 | 1466.281
41 | 1446.379
42 | 1426.517
43 | 1407.82
44 | 1389.508
45 | 1372.1864
46 | 1355.564
47 | 1339.986
48 | 1324.102
49 | 1308.039
50 | 1291.8528
51 | 1275.351
52 | 1259.158
53 | 1244.195
54 | 1229.699
55 | 1214.51
56 | 1199.728
57 | 1185.054
58 | 1171.134
59 | 1157.928
60 | 1144.283
61 | 1130.567
62 | 1116.918
63 | 1103.848
64 | 1090.059
65 | 1076.745
66 | 1063.8568
67 | 1050.529
68 | 1037.446
69 | 1023.978
70 | 1011.769
71 | 998.8406
72 | 987.3465
73 | 975.1218
74 | 963.1862
75 | 951.4793
76 | 939.4615
77 | 927.3729
78 | 916.5321
79 | 905.7848
80 | 895.1214
81 | 884.2469
82 | 873.4127
83 | 862.67
84 | 852.4557
85 | 841.8685
86 | 831.5872
87 | 821.6686
88 | 811.7626
89 | 801.6193
90 | 791.3302
91 | 782.065
92 | 772.5198
93 | 762.9984
94 | 753.7516
95 | 744.1084
96 | 734.1882
97 | 723.7225
98 | 713.0446
99 | 703.5373
100 | 693.8704
101 | 683.4563
102 | 672.925
103 | 663.4088
104 | 653.9831
105 | 644.3395
106 | 634.9985
107 | 626.5084
108 | 617.2975
109 | 607.8948
110 | 598.7256
111 | 590.0307
112 | 581.4218
113 | 573.4385
114 | 565.557
115 | 556.3844
116 | 547.4741
117 | 540.431
118 | 533.1399
119 | 526.3384
120 | 520.4799
121 | 514.175
122 | 507.0383
123 | 501.8617
124 | 494.9172
125 | 488.2761
126 | 482.5296
127 | 477.2148
128 | 470.9959
129 | 465.8811
130 | 460.1249
131 | 455.5817
132 | 450.7204
133 | 444.5891
134 | 438.7626
135 | 432.4655
136 | 427.8374
137 | 422.5229
138 | 418.0005
139 | 413.6585
140 | 408.552
141 | 403.8576
142 | 398.6316
143 | 394.9256
144 | 389.3841
145 | 385.1787
146 | 379.5823
147 | 373.9064
148 | 369.1
149 | 364.8122
150 | 360.6749
151 | 356.9115
152 | 352.5258
153 | 348.2223
154 | 344.5934
155 | 340.5497
156 | 335.8827
157 | 333.0858
158 | 330.0407
159 | 327.8184
160 | 324.5332
161 | 322.0816
162 | 320.1592
163 | 317.4927
164 | 314.1757
165 | 311.1356
166 | 307.6546
167 | 304.5996
168 | 301.5503
169 | 298.9315
170 | 296.1153
171 | 293.5704
172 | 291.3343
173 | 288.8739
174 | 286.7519
175 | 283.9338
176 | 281.1259
177 | 278.0659
178 | 275.1143
179 | 272.1531
180 | 269.6551
181 | 266.7302
182 | 264.1712
183 | 239.9842
184 | 0.0001
185 | 0.0001166667
186 | 7.222222e-05
187 | 0
188 | 0
189 | 2.222222e-05
190 | 5.555556e-06
191 | 0
192 | 3.888889e-05
193 | 5.555556e-06
194 | 2.777778e-05
195 | 0
196 | 0
197 | 0