## Cycle
Cycle (N) | Capacity (mAh)
1 | 951.7172
2 | 2155.065
3 | 2156.284
4 | 2152.737
5 | 2146.988
6 | 2138.603
7 | 2126.879
8 | 2113.66
9 | 2099.274
10 | 2083.945
11 | 2068.287
12 | 2053.203
13 | 2038.606
14 | 2023.557
15 | 2008.267
16 | 1992.823
17 | 1976.3728
18 | 1958.914
19 | 1941.155
20 | 1922.6944
21 | 1903.553
22 | 1883.66
23 | 1863.141
24 | 1841.745
25 | 1820.532
26 | 1799.042
27 | 1778.771
28 | 1759.033
29 | 1740.7
30 | 1722.7328
31 | 1705.501
32 | 1687.516
33 | 1670.04
34 | 1652.463
35 | 1634.629
36 | 1616.797
37 | 1598.566
38 | 1579.53
39 | 1560.334
40 | 1540.692
41 | 1520.841
42 | 1502.777
43 | 1483.927
44 | 1465.1
45 | 1445.932
46 | 1426.713
47 | 1407.156
48 | 1387.931
49 | 1368.781
50 | 1349.231
51 | 1329.842
52 | 1309.4776
53 | 1288.589
54 | 1268.093
55 | 1247.999
56 | 1229.548
57 | 1212.204
58 | 1195.705
59 | 1179.5296
60 | 1164.7016
61 | 1150.924
62 | 1137.599
63 | 1124.661
64 | 1111.706
65 | 1099.193
66 | 1087.269
67 | 1075.73
68 | 1064.403
69 | 1053.4808
70 | 1042.582
71 | 1031.692
72 | 1020.93
73 | 1010.303
74 | 1000.225
75 | 989.0124
76 | 978.3392
77 | 967.4266
78 | 956.9505
79 | 946.8468
80 | 937.2149
81 | 927.7075
82 | 917.7631
83 | 908.6036
84 | 900.1536
85 | 891.9169
86 | 884.1488
87 | 875.7787
88 | 868.014
89 | 859.6969
90 | 851.3508
91 | 843.5875
92 | 835.3018
93 | 827.3462
94 | 819.183
95 | 811.5537
96 | 803.9201
97 | 795.75
98 | 787.2617
99 | 778.84
100 | 769.7197
101 | 760.7996
102 | 751.808
103 | 743.7248
104 | 734.0227
105 | 724.4334
106 | 714.8985
107 | 704.8023
108 | 695.3724
109 | 685.1915
110 | 675.687
111 | 664.5152
112 | 655.2599
113 | 646.5601
114 | 638.9279
115 | 630.4917
116 | 622.5398
117 | 615.1779
118 | 608.1106
119 | 600.8599
120 | 591.9122
121 | 583.168
122 | 573.8557
123 | 566.1844
124 | 557.9193
125 | 549.05
126 | 540.8769
127 | 532.4455
128 | 524.1637
129 | 515.3277
130 | 506.2164
131 | 498.0524
132 | 489.5648
133 | 480.4489
134 | 471.3894
135 | 462.8167
136 | 454.4979
137 | 447.0715
138 | 440.3052
139 | 433.1132
140 | 426.8513
141 | 420.2391
142 | 415.0132
143 | 408.2459
144 | 401.0279
145 | 394.4434
146 | 387.8387
147 | 382.1119
148 | 376.8816
149 | 371.7453
150 | 366.9484
151 | 363.7509
152 | 359.1188
153 | 355.2545
154 | 351.3766
155 | 347.5646
156 | 344.2864
157 | 340.9031
158 | 337.3683
159 | 333.8249
160 | 331.2618
161 | 327.8474
162 | 324.5436
163 | 321.365
164 | 318.1853
165 | 315.3871
166 | 312.3206
167 | 309.9521
168 | 307.9846
169 | 305.6856
170 | 301.6928
171 | 298.4117
172 | 295.3619
173 | 291.8152
174 | 288.3639
175 | 285.2124
176 | 281.6002
177 | 278.9332
178 | 275.6289
179 | 272.2223
180 | 269.6169
181 | 233.5705
182 | 0.0001638889
183 | 5e-05
184 | 0.0001083333
185 | 8.611111e-05
186 | 8.055556e-05
187 | 9.722222e-05
188 | 2.777778e-05
189 | 1.666667e-05
190 | 0.0002555556
191 | 8.055556e-05
192 | 5.555556e-06
193 | 0
194 | 0.0003166667
195 | 5e-05
196 | 2.777778e-05
197 | 5.555556e-06
198 | 0
199 | 4.722222e-05
200 | 0
201 | 8.611111e-05
202 | 8.055556e-05
203 | 2.777778e-05
204 | 0.0002166667
205 | 0.0001527778
206 | 0
207 | 0
208 | 0
209 | 3.888889e-05
210 | 1.666667e-05
211 | 0
212 | 0.0001833333
213 | 5.555556e-05
214 | 3.888889e-05
215 | 9.722222e-05
216 | 0.0001972222
217 | 0.0002055556
218 | 5.833333e-05
219 | 6.111111e-05
220 | 0
221 | 6.111111e-05
222 | 5.555556e-06
223 | 3.333333e-05
224 | 5.833333e-05
225 | 0
226 | 6.111111e-05
227 | 5.277778e-05
228 | 2.777778e-05
229 | 0
230 | 0