## Cycle
Cycle (N) | Capacity (mAh)
1 | 932.3408
2 | 2114.923
3 | 2115.376
4 | 2111.164
5 | 2102.292
6 | 2089.88
7 | 2075.662
8 | 2061.018
9 | 2046.127
10 | 2031.064
11 | 2016.7216
12 | 2002.1088
13 | 1987.996
14 | 1973.255
15 | 1958.255
16 | 1941.212
17 | 1922.21
18 | 1902.854
19 | 1883.686
20 | 1864.417
21 | 1844.548
22 | 1824.346
23 | 1802.768
24 | 1780.857
25 | 1759.22
26 | 1737.7872
27 | 1716.615
28 | 1696.427
29 | 1677.288
30 | 1658.12
31 | 1639.0864
32 | 1620.8592
33 | 1602.781
34 | 1585.367
35 | 1568.07
36 | 1551.614
37 | 1536.0112
38 | 1520.713
39 | 1505.391
40 | 1490.021
41 | 1475.231
42 | 1459.721
43 | 1445.046
44 | 1429.065
45 | 1413.321
46 | 1397.205
47 | 1381.244
48 | 1365.488
49 | 1350.5064
50 | 1337.146
51 | 1324.109
52 | 1312.0232
53 | 1299.8464
54 | 1287.464
55 | 1274.993
56 | 1262.664
57 | 1249.412
58 | 1235.7304
59 | 1221.3408
60 | 1206.922
61 | 1193.746
62 | 1180.231
63 | 1167.9
64 | 1156.136
65 | 1144.236
66 | 1133.313
67 | 1122.7384
68 | 1112.1
69 | 1102.17
70 | 1092.86
71 | 1083.708
72 | 1075.224
73 | 1067.339
74 | 1059.48
75 | 1051.505
76 | 1043.364
77 | 1035.726
78 | 1027.7984
79 | 1020.049
80 | 1013.239
81 | 1006.29
82 | 999.3373
83 | 992.5548
84 | 985.8329
85 | 979.2025
86 | 972.5852
87 | 966.324
88 | 960.3462
89 | 953.9448
90 | 946.9124
91 | 940.2604
92 | 933.5242
93 | 927.4168
94 | 920.9297
95 | 914.3246
96 | 908.3722
97 | 901.8123
98 | 895.7572
99 | 889.0508
100 | 882.282
101 | 876.0775
102 | 868.9731
103 | 861.9343
104 | 854.3517
105 | 847.1517
106 | 840.1567
107 | 833.1542
108 | 826.3842
109 | 819.5151
110 | 812.4298
111 | 805.0996
112 | 797.1876
113 | 790.022
114 | 783.0791
115 | 775.7992
116 | 768.9506
117 | 761.6207
118 | 754.295
119 | 747.6
120 | 740.6348
121 | 733.3859
122 | 726.3894
123 | 719.2248
124 | 712.6187
125 | 706.0447
126 | 699.6476
127 | 692.9653
128 | 686.0794
129 | 679.0106
130 | 672.0428
131 | 664.9356
132 | 657.9579
133 | 651.252
134 | 644.5055
135 | 638.7126
136 | 632.3595
137 | 626.4484
138 | 620.3692
139 | 613.9049
140 | 607.7853
141 | 601.8563
142 | 595.1156
143 | 589.3828
144 | 583.0458
145 | 575.906
146 | 569.7468
147 | 564.0368
148 | 559.9285
149 | 554.3286
150 | 547.4647
151 | 540.9498
152 | 534.2311
153 | 528.3515
154 | 522.2331
155 | 516.914
156 | 510.0078
157 | 504.8348
158 | 498.6187
159 | 492.6515
160 | 486.274
161 | 479.338
162 | 473.2893
163 | 466.8328
164 | 459.2223
165 | 452.507
166 | 447.4082
167 | 441.5208
168 | 435.6334
169 | 428.8496
170 | 423.077
171 | 418.676
172 | 413.3793
173 | 407.3943
174 | 402.3036
175 | 396.6393
176 | 391.9134
177 | 386.228
178 | 380.753
179 | 375.6692
180 | 371.5815
181 | 366.4121
182 | 361.5567
183 | 357.0117
184 | 352.386
185 | 348.7156
186 | 344.4238
187 | 340.1317
188 | 336.251
189 | 332.9978
190 | 329.2227
191 | 325.5514
192 | 321.6391
193 | 317.7581
194 | 314.6477
195 | 311.1515
196 | 307.9212
197 | 304.816
198 | 301.8555
199 | 298.9183
200 | 295.9731
201 | 293.0371
202 | 289.7889
203 | 287.5739
204 | 285.3136
205 | 282.4287
206 | 279.5197
207 | 0
208 | 2.5e-05
209 | 2.5e-05
210 | 5e-05
211 | 0
212 | 2.5e-05
213 | 0
214 | 2.5e-05
215 | 0
216 | 0
217 | 0
218 | 0