## Cycle
Cycle (N) | Capacity (mAh)
1 | 926.0258
2 | 2112.516
3 | 2114.836
4 | 2112.092
5 | 2102.5296
6 | 2088.753
7 | 2072.725
8 | 2056.2048
9 | 2039.655
10 | 2023.751
11 | 2008.502
12 | 1993.3232
13 | 1977.62
14 | 1961.441
15 | 1943.525
16 | 1923.921
17 | 1902.894
18 | 1881.568
19 | 1860.623
20 | 1838.933
21 | 1817.432
22 | 1794.982
23 | 1772.634
24 | 1750.092
25 | 1728.167
26 | 1706.678
27 | 1685.664
28 | 1665.719
29 | 1645.198
30 | 1625.037
31 | 1604.94
32 | 1585.305
33 | 1567.874
34 | 1551.697
35 | 1536.6832
36 | 1519.623
37 | 1502.942
38 | 1486.124
39 | 1468.222
40 | 1451.443
41 | 1434.236
42 | 1417.996
43 | 1402.493
44 | 1386.519
45 | 1371.046
46 | 1355.859
47 | 1340.508
48 | 1325.8624
49 | 1312.256
50 | 1298.608
51 | 1285.909
52 | 1272.897
53 | 1260.165
54 | 1247.446
55 | 1235.405
56 | 1223.073
57 | 1210.386
58 | 1198.536
59 | 1186.4424
60 | 1174.778
61 | 1163.306
62 | 1152.15
63 | 1141.172
64 | 1130.546
65 | 1120.379
66 | 1110.354
67 | 1100.627
68 | 1091.2408
69 | 1083.084
70 | 1074.725
71 | 1067.07
72 | 1060.169
73 | 1053.106
74 | 1045.7568
75 | 1038.153
76 | 1030.2792
77 | 1022.676
78 | 1015.777
79 | 1008.636
80 | 1001.937
81 | 995.4127
82 | 988.6291
83 | 981.8242
84 | 974.4525
85 | 967.5281
86 | 960.8741
87 | 953.7763
88 | 946.8129
89 | 939.6704
90 | 932.3829
91 | 925.1777
92 | 918.1796
93 | 911.4564
94 | 904.3803
95 | 898.0148
96 | 890.4733
97 | 883.4228
98 | 877.27
99 | 870.2898
100 | 863.3908
101 | 856.6777
102 | 850.4092
103 | 843.5351
104 | 836.7261
105 | 830.7055
106 | 823.6153
107 | 815.934
108 | 808.53
109 | 800.6428
110 | 793.5078
111 | 786.1124
112 | 778.2019
113 | 771.0879
114 | 763.3691
115 | 755.966
116 | 749.1313
117 | 741.4876
118 | 734.2576
119 | 727.5969
120 | 720.0104
121 | 712.9605
122 | 705.3851
123 | 698.5502
124 | 690.8232
125 | 684.0203
126 | 676.4332
127 | 668.924
128 | 661.6729
129 | 655.1816
130 | 649.0378
131 | 642.4763
132 | 636.8353
133 | 631.3336
134 | 626.6126
135 | 620.3564
136 | 614.9044
137 | 608.8145
138 | 602.6579
139 | 595.837
140 | 589.5452
141 | 582.3387
142 | 575.0458
143 | 567.8406
144 | 560.8749
145 | 554.1211
146 | 546.3764
147 | 538.8285
148 | 530.9499
149 | 523.2488
150 | 515.6088
151 | 506.971
152 | 499.4582
153 | 492.7193
154 | 485.6956
155 | 478.9987
156 | 473.192
157 | 466.8597
158 | 460.8388
159 | 453.4117
160 | 447.8209
161 | 441.1121
162 | 434.6033
163 | 428.4937
164 | 422.3233
165 | 415.7682
166 | 408.4562
167 | 402.3731
168 | 396.5537
169 | 390.6306
170 | 384.4888
171 | 379.1058
172 | 374.0839
173 | 368.5634
174 | 364.0203
175 | 358.8004
176 | 354.5419
177 | 351.0135
178 | 346.3706
179 | 342.6478
180 | 338.728
181 | 335.0121
182 | 331.8135
183 | 328.4432
184 | 325.4475
185 | 322.7136
186 | 319.3073
187 | 316.8176
188 | 313.7356
189 | 310.663
190 | 307.6674
191 | 304.9859
192 | 302.1672
193 | 299.3894
194 | 297.0404
195 | 294.6778
196 | 292.1034
197 | 289.8079
198 | 287.3948
199 | 285.3156
200 | 283.0079
201 | 281.1517
202 | 278.8046
203 | 276.53
204 | 273.89
205 | 271.946
206 | 269.7149
207 | 267.5809
208 | 265.3577
209 | 263.1393
210 | 261.1936
211 | 259.0831
212 | 257.323
213 | 255.2074
214 | 253.4817
215 | 251.3755
216 | 249.6452
217 | 247.6454
218 | 245.489
219 | 243.8013
220 | 242.0932
221 | 240.2975
222 | 238.4414
223 | 236.3973
224 | 234.8748
225 | 233.2112
226 | 231.9186
227 | 229.7396
228 | 228.8714
229 | 226.9512
230 | 225.7148
231 | 224.1302
232 | 222.6739
233 | 204.1418
234 | 0
235 | 0
236 | 0
237 | 0
238 | 0
239 | 0
240 | 0
241 | 0