## Cycle
Cycle (N) | Capacity (mAh)
1 | 929.2053
2 | 2124.551
3 | 2124.643
4 | 2120.077
5 | 2110.637
6 | 2097.04
7 | 2081.708
8 | 2065.938
9 | 2050.351
10 | 2034.849
11 | 2020.439
12 | 2005.881
13 | 1990.487
14 | 1975.564
15 | 1959.26
16 | 1941.718
17 | 1922.416
18 | 1903.371
19 | 1884.0448
20 | 1864.108
21 | 1842.98
22 | 1820.795
23 | 1798.556
24 | 1776.343
25 | 1753.568
26 | 1731.352
27 | 1709.429
28 | 1688.104
29 | 1667.832
30 | 1647.381
31 | 1627.484
32 | 1609.133
33 | 1592.36
34 | 1576.123
35 | 1559.026
36 | 1541.473
37 | 1523.227
38 | 1506.2752
39 | 1489.577
40 | 1472.066
41 | 1454.425
42 | 1436.455
43 | 1418.269
44 | 1399.334
45 | 1380.921
46 | 1363.777
47 | 1347.798
48 | 1331.595
49 | 1315.913
50 | 1301.139
51 | 1286.91
52 | 1273.498
53 | 1259.9528
54 | 1246.56
55 | 1233.315
56 | 1219.928
57 | 1206.2272
58 | 1192.706
59 | 1179.061
60 | 1165.025
61 | 1151.608
62 | 1138.857
63 | 1125.656
64 | 1114.137
65 | 1102.7848
66 | 1092.371
67 | 1082.635
68 | 1072.797
69 | 1063.276
70 | 1054.5
71 | 1045.496
72 | 1036.233
73 | 1028.124
74 | 1020.689
75 | 1013.504
76 | 1006.462
77 | 998.8086
78 | 990.2588
79 | 981.551
80 | 973.0988
81 | 965.1604
82 | 957.2931
83 | 949.4308
84 | 942.1624
85 | 934.866
86 | 927.6291
87 | 921.028
88 | 914.1966
89 | 907.7941
90 | 901.3314
91 | 894.6205
92 | 887.6055
93 | 879.9467
94 | 872.4771
95 | 865.417
96 | 858.9488
97 | 851.9241
98 | 844.8568
99 | 836.9645
100 | 829.3828
101 | 822.0286
102 | 814.5353
103 | 806.8824
104 | 799.8586
105 | 792.1136
106 | 784.456
107 | 777.1198
108 | 769.6432
109 | 761.9963
110 | 754.1021
111 | 745.8887
112 | 737.7748
113 | 729.5904
114 | 721.3093
115 | 713.6328
116 | 705.7495
117 | 697.6508
118 | 690.013
119 | 682.4412
120 | 674.8468
121 | 667.8733
122 | 660.6787
123 | 653.223
124 | 645.7296
125 | 638.3968
126 | 631.4544
127 | 624.7358
128 | 618.301
129 | 611.85
130 | 605.7458
131 | 599.5663
132 | 592.7299
133 | 585.7553
134 | 578.4519
135 | 571.4171
136 | 564.4036
137 | 558.0334
138 | 551.6038
139 | 544.9196
140 | 538.2315
141 | 531.9951
142 | 525.5787
143 | 518.9091
144 | 512.6175
145 | 507.2694
146 | 501.7841
147 | 495.7716
148 | 489.2931
149 | 482.9553
150 | 477.0073
151 | 471.0008
152 | 465.0252
153 | 458.8119
154 | 453.998
155 | 448.8102
156 | 443.1891
157 | 438.2238
158 | 433.6894
159 | 429.5174
160 | 424.9027
161 | 420.5228
162 | 417.1921
163 | 412.8548
164 | 409.426
165 | 405.494
166 | 401.8464
167 | 396.9519
168 | 392.8368
169 | 388.3239
170 | 384.5291
171 | 380.0892
172 | 375.5808
173 | 370.6515
174 | 365.8697
175 | 360.7603
176 | 356.0308
177 | 350.7362
178 | 345.8886
179 | 342.0488
180 | 338.1208
181 | 333.9569
182 | 330.3253
183 | 326.3183
184 | 322.5952
185 | 319.2441
186 | 315.4947
187 | 312.1031
188 | 308.9998
189 | 305.9225
190 | 303.0774
191 | 300.3161
192 | 297.3759
193 | 295.0293
194 | 292.4454
195 | 289.3916
196 | 286.5252
197 | 283.7888
198 | 280.7496
199 | 278.0968
200 | 275.0832
201 | 272.7407
202 | 270.7358
203 | 268.1619
204 | 266.0335
205 | 263.9332
206 | 261.7973
207 | 259.9239
208 | 257.8214
209 | 255.7517
210 | 253.9361
211 | 252.3769
212 | 250.2964
213 | 248.2887
214 | 246.537
215 | 244.3788
216 | 242.6694
217 | 240.8062
218 | 238.9968
219 | 237.3795
220 | 235.725
221 | 234.0232
222 | 231.969
223 | 229.914
224 | 228.06
225 | 226.3792
226 | 224.7598
227 | 223.0063
228 | 221.3011
229 | 219.76
230 | 218.0211
231 | 216.632
232 | 215.2303
233 | 213.3888
234 | 212.2408
235 | 211.1119
236 | 209.9358
237 | 208.167
238 | 207.3168
239 | 205.9138
240 | 204.5873
241 | 203.1803
242 | 201.7036
243 | 200.5828
244 | 199.4027
245 | 198.5124
246 | 197.2901
247 | 196.517
248 | 195.8692
249 | 194.3334
250 | 193.1172
251 | 192.2322
252 | 191.2042
253 | 189.9706
254 | 188.8399
255 | 188.0375
256 | 186.8811
257 | 185.7818
258 | 184.8357
259 | 184.0956
260 | 183.2742
261 | 181.7323
262 | 180.8802
263 | 179.8599
264 | 178.9353
265 | 177.8288
266 | 176.93
267 | 176.0285
268 | 175.1958
269 | 174.1187
270 | 173.5435
271 | 172.5121
272 | 171.1695
273 | 170.2105
274 | 169.0606
275 | 168.4722
276 | 167.2456
277 | 166.3078
278 | 165.3794
279 | 164.2842
280 | 163.5007
281 | 162.6309
282 | 161.6273
283 | 160.7939
284 | 160.0712
285 | 159.0767
286 | 158.2729
287 | 157.5254
288 | 156.588
289 | 155.804
290 | 155.1707
291 | 154.4116
292 | 153.5966
293 | 152.8097
294 | 152.1028
295 | 151.3003
296 | 150.7386
297 | 149.9315
298 | 148.9377
299 | 148.2201
300 | 147.4741
301 | 146.7264
302 | 146.1559
303 | 144.9304
304 | 144.3795
305 | 143.5833
306 | 142.83
307 | 142.1631
308 | 141.4202
309 | 140.7611
310 | 139.7788
311 | 139.2938
312 | 138.328
313 | 137.7272
314 | 137.2272
315 | 136.9803
316 | 119.2978
317 | 0
318 | 0
319 | 0
320 | 0
321 | 0
322 | 0
323 | 0
324 | 0
325 | 0
326 | 0
327 | 0
328 | 0
329 | 0
330 | 0
331 | 0
332 | 0
333 | 0
334 | 0
335 | 0
336 | 0
337 | 0
338 | 0
339 | 0
340 | 0
341 | 0
342 | 0
343 | 0
344 | 0
345 | 0
346 | 0
347 | 0
348 | 0
349 | 0
350 | 0
351 | 0
352 | 0
353 | 0
354 | 0
355 | 0
356 | 0
357 | 0
358 | 0
359 | 0
360 | 0
361 | 0
362 | 0
363 | 0
364 | 0
365 | 0
366 | 0
367 | 0
368 | 0
369 | 0
370 | 0
371 | 0
372 | 0
373 | 0
374 | 0
375 | 0
376 | 0
377 | 0
378 | 0
379 | 0
380 | 0
381 | 0
382 | 0
383 | 0
384 | 0
385 | 0
386 | 0
387 | 0
388 | 0
389 | 0
390 | 0
391 | 0
392 | 0
393 | 0
394 | 0