## Cycle
Cycle (N) | Capacity (mAh)
1 | 459.2857
2 | 1432.8136
3 | 1432.019
4 | 1431.548
5 | 1430.87
6 | 1430.172
7 | 1429.377
8 | 1428.501
9 | 1427.598
10 | 1426.596
11 | 1425.5936
12 | 1424.582
13 | 1423.49
14 | 1422.48
15 | 1421.512
16 | 1420.471
17 | 1419.435
18 | 1418.441
19 | 1417.451
20 | 1416.446
21 | 1415.492
22 | 1414.556
23 | 1413.56
24 | 1412.624
25 | 1411.6728
26 | 1410.7232
27 | 1409.8208
28 | 1408.886
29 | 1407.97
30 | 1407.121
31 | 1406.254
32 | 1405.344
33 | 1404.529
34 | 1403.662
35 | 1402.843
36 | 1402.044
37 | 1401.163
38 | 1400.409
39 | 1399.709
40 | 1398.828
41 | 1398.0928
42 | 1397.334
43 | 1396.574
44 | 1395.815
45 | 1395.1104
46 | 1394.265
47 | 1393.5304
48 | 1392.765
49 | 1392.015
50 | 1391.2368
51 | 1390.421
52 | 1389.6624
53 | 1388.838
54 | 1388.008
55 | 1387.126
56 | 1386.2536
57 | 1385.336
58 | 1384.487
59 | 1383.488
60 | 1382.541
61 | 1381.559
62 | 1380.5432
63 | 1379.549
64 | 1378.4576
65 | 1377.411
66 | 1376.3
67 | 1375.149
68 | 1374.013
69 | 1372.8976
70 | 1371.741
71 | 1370.587
72 | 1369.345
73 | 1368.1992
74 | 1366.889
75 | 1365.5344
76 | 1364.172
77 | 1362.708
78 | 1361.232
79 | 1359.684
80 | 1358.068
81 | 1356.4328
82 | 1354.748
83 | 1353.1008
84 | 1351.308
85 | 1349.486
86 | 1347.647
87 | 1345.655
88 | 1343.729
89 | 1341.769
90 | 1339.856
91 | 1337.876
92 | 1335.865
93 | 1333.871
94 | 1331.791
95 | 1329.729
96 | 1327.714
97 | 1325.6128
98 | 1323.574
99 | 1321.473
100 | 1319.355
101 | 1317.203
102 | 1315.212
103 | 1313.2792
104 | 1311.502
105 | 1309.792
106 | 1308.1976
107 | 1306.527
108 | 1304.942
109 | 1303.392
110 | 1301.953
111 | 1300.3672
112 | 1298.949
113 | 1297.544
114 | 1296.2424
115 | 1294.782
116 | 1293.4704
117 | 1292.189
118 | 1290.9504
119 | 1289.622
120 | 1288.404
121 | 1287.221
122 | 1285.9976
123 | 1284.897
124 | 1283.565
125 | 1282.516
126 | 1281.3744
127 | 1280.286
128 | 1279.147
129 | 1278.032
130 | 1276.998
131 | 1275.887
132 | 1274.847
133 | 1273.692
134 | 1272.665
135 | 1271.614
136 | 1270.5808
137 | 1269.537
138 | 1268.328
139 | 1267.3464
140 | 1266.357
141 | 1265.329
142 | 1264.152
143 | 1263.112
144 | 1262.154
145 | 1261.137
146 | 1260.074
147 | 1259.046
148 | 1258.024
149 | 1257.013
150 | 1255.882
151 | 1254.887
152 | 1253.93
153 | 1252.859
154 | 1251.806
155 | 1250.8192
156 | 1249.717
157 | 1248.678
158 | 1247.694
159 | 1246.525
160 | 1245.512
161 | 1244.44
162 | 1243.27
163 | 1242.071
164 | 1240.974
165 | 1239.809
166 | 1238.631
167 | 1237.418
168 | 1236.252
169 | 1235.078
170 | 1233.882
171 | 1232.768
172 | 1231.531
173 | 1230.368
174 | 1229.17
175 | 1227.971
176 | 1226.692
177 | 1226.138
178 | 1224.792
179 | 1223.498
180 | 1222.329
181 | 1221.181
182 | 1219.974
183 | 1218.79
184 | 1217.636
185 | 1216.408
186 | 1215.282
187 | 1214.135
188 | 1212.916
189 | 1211.7368
190 | 1210.6544
191 | 1209.445
192 | 1208.31
193 | 1207.0656
194 | 1205.949
195 | 1204.734
196 | 1203.47
197 | 1202.283
198 | 1201.088
199 | 1199.941
200 | 1198.72
201 | 1197.446
202 | 1196.217
203 | 1194.918
204 | 1193.669
205 | 1192.31
206 | 1191.095
207 | 1189.837
208 | 1188.577
209 | 1187.327
210 | 1186.041
211 | 1184.831
212 | 1183.529
213 | 1182.318
214 | 1181.04
215 | 1179.789
216 | 1178.428
217 | 1177.192
218 | 1175.916
219 | 1174.643
220 | 1173.414
221 | 1172.1392
222 | 1170.893
223 | 1169.495
224 | 1168.32
225 | 1167.073
226 | 1165.762
227 | 1164.53
228 | 1163.2472
229 | 1161.867
230 | 1160.507
231 | 1159.288
232 | 1158.045
233 | 1156.7608
234 | 1155.501
235 | 1154.165
236 | 1152.922
237 | 1151.696
238 | 1150.3792
239 | 1149.068
240 | 1147.732
241 | 1146.429
242 | 1145.076
243 | 1143.668
244 | 1142.376
245 | 1141.024
246 | 1139.655
247 | 1138.211
248 | 1136.74