## Cycle
Cycle (N) | Capacity (mAh)
1 | 457.545
2 | 1452.9136
3 | 1452.082
4 | 1451.0992
5 | 1449.985
6 | 1449.001
7 | 1447.819
8 | 1446.8792
9 | 1445.854
10 | 1444.775
11 | 1443.708
12 | 1442.553
13 | 1441.329
14 | 1440.218
15 | 1439.012
16 | 1437.782
17 | 1436.728
18 | 1435.484
19 | 1434.3408
20 | 1433.247
21 | 1432.097
22 | 1431.006
23 | 1429.9904
24 | 1428.875
25 | 1427.764
26 | 1426.744
27 | 1425.679
28 | 1424.577
29 | 1423.576
30 | 1422.563
31 | 1421.454
32 | 1420.435
33 | 1419.461
34 | 1418.409
35 | 1417.366
36 | 1416.435
37 | 1415.271
38 | 1414.3
39 | 1413.344
40 | 1412.347
41 | 1411.454
42 | 1410.536
43 | 1409.666
44 | 1408.63
45 | 1407.7408
46 | 1406.843
47 | 1405.862
48 | 1404.925
49 | 1403.95
50 | 1402.98
51 | 1402.062
52 | 1401.124
53 | 1400.144
54 | 1399.116
55 | 1398.131
56 | 1397.1504
57 | 1396.0464
58 | 1395.008
59 | 1393.852
60 | 1392.7776
61 | 1391.655
62 | 1390.495
63 | 1389.283
64 | 1388.066
65 | 1386.865
66 | 1385.6336
67 | 1384.363
68 | 1382.91
69 | 1381.43
70 | 1379.823
71 | 1378.228
72 | 1376.443
73 | 1374.713
74 | 1372.855
75 | 1371.087
76 | 1369.256
77 | 1367.4064
78 | 1365.551
79 | 1363.62
80 | 1361.575
81 | 1359.486
82 | 1357.532
83 | 1355.551
84 | 1353.402
85 | 1351.374
86 | 1349.247
87 | 1347.095
88 | 1344.933
89 | 1342.777
90 | 1340.6992
91 | 1338.485
92 | 1336.426
93 | 1334.077
94 | 1331.916
95 | 1329.756
96 | 1327.618
97 | 1325.237
98 | 1322.933
99 | 1320.576
100 | 1318.273
101 | 1315.918
102 | 1313.378
103 | 1310.905
104 | 1308.475
105 | 1305.9336
106 | 1303.4072
107 | 1300.693
108 | 1298.215
109 | 1295.659
110 | 1292.878
111 | 1290.148
112 | 1287.401
113 | 1284.89
114 | 1282.1064
115 | 1279.666
116 | 1277.0192
117 | 1274.918
118 | 1272.658
119 | 1270.587
120 | 1268.618
121 | 1266.553
122 | 1264.638
123 | 1262.509
124 | 1260.587
125 | 1258.656
126 | 1256.689
127 | 1254.777
128 | 1252.735
129 | 1250.882
130 | 1248.996
131 | 1247.128
132 | 1245.156
133 | 1243.147
134 | 1241.146
135 | 1239.446
136 | 1237.615
137 | 1235.452
138 | 1233.406
139 | 1231.606
140 | 1229.698
141 | 1227.919
142 | 1225.692
143 | 1223.878
144 | 1222.0232
145 | 1220.128
146 | 1218.029
147 | 1216.4832
148 | 1214.539
149 | 1212.663
150 | 1210.58
151 | 1208.788
152 | 1207.103
153 | 1204.941
154 | 1203.062
155 | 1201.2008
156 | 1199.141
157 | 1197.438
158 | 1195.597
159 | 1193.489
160 | 1191.702
161 | 1189.841
162 | 1188.114
163 | 1186.0592
164 | 1184.27
165 | 1182.428
166 | 1180.567
167 | 1178.737
168 | 1177.0024
169 | 1175.177
170 | 1173.383
171 | 1171.619
172 | 1169.667
173 | 1167.869
174 | 1166.041
175 | 1164.18
176 | 1162.303
177 | 1160.358
178 | 1158.734
179 | 1156.632
180 | 1154.664
181 | 1152.78
182 | 1150.934
183 | 1149.009
184 | 1147.183
185 | 1145.284
186 | 1143.48
187 | 1141.545
188 | 1139.744
189 | 1137.892
190 | 1136.054
191 | 1134.164
192 | 1132.263
193 | 1130.443
194 | 1128.474
195 | 1126.708
196 | 1124.748
197 | 1122.735
198 | 1120.753
199 | 1118.837
200 | 1116.928
201 | 1115.053
202 | 1112.865
203 | 1111.084
204 | 1109.0464
205 | 1107.223
206 | 1105.268
207 | 1103.39
208 | 1101.65
209 | 1099.64
210 | 1097.903
211 | 1095.824
212 | 1094.07
213 | 1092.074
214 | 1090.267
215 | 1088.391
216 | 1086.56
217 | 1084.885
218 | 1082.849
219 | 1081.169
220 | 1079.329
221 | 1077.606
222 | 1075.959
223 | 1074.055
224 | 1072.401
225 | 1070.515
226 | 1068.861
227 | 1067.2144
228 | 1065.428
229 | 1063.841
230 | 1062.045
231 | 1060.408
232 | 1058.892
233 | 1057.048
234 | 1055.551
235 | 1053.863
236 | 1052.298
237 | 1050.79
238 | 1048.99
239 | 1047.436
240 | 1045.974
241 | 1044.215
242 | 1042.769
243 | 1041.146
244 | 1039.622
245 | 1038.176
246 | 1036.544
247 | 1035.064
248 | 1033.667
249 | 1031.929
250 | 1030.46
251 | 1029.055
252 | 1027.23
253 | 1025.874
254 | 1024.4
255 | 1022.737
256 | 1021.313
257 | 1019.9184
258 | 1018.208
259 | 1016.769
260 | 1015.3776
261 | 1013.6392
262 | 1012.187
263 | 1010.744
264 | 1009.003
265 | 1007.526
266 | 1006.051
267 | 1004.269
268 | 1002.801
269 | 1001.31
270 | 999.5206
271 | 998.0478
272 | 996.4967
273 | 994.7692
274 | 993.2455
275 | 991.7523
276 | 989.8931
277 | 988.2611
278 | 986.8309
279 | 984.7776
280 | 982.9748
281 | 981.5302
282 | 979.5061
283 | 977.54
284 | 976.0243
285 | 974.123
286 | 972.2012
287 | 970.4963
288 | 968.6779
289 | 966.5756
290 | 964.5652
291 | 962.7791
292 | 960.5642
293 | 958.4964
294 | 956.827
295 | 954.7542
296 | 952.6716
297 | 950.773
298 | 948.8295
299 | 946.4439
300 | 944.3246
301 | 942.4048
302 | 940.2262
303 | 938.1638
304 | 935.9546
305 | 934.0243
306 | 931.8898
307 | 929.3752
308 | 927.073
309 | 925.2078
310 | 922.9941
311 | 920.6622
312 | 918.4614
313 | 916.1125
314 | 913.906
315 | 911.5945
316 | 908.9002
317 | 906.4851
318 | 904.3014
319 | 901.8718
320 | 899.3819
321 | 896.9753
322 | 894.4716
323 | 892.0293
324 | 889.5222
325 | 886.5477
326 | 884.0544
327 | 881.4503
328 | 878.8105
329 | 876.042
330 | 873.2169
331 | 870.47
332 | 867.6307
333 | 864.7913
334 | 861.5806
335 | 858.7643
336 | 855.4081
337 | 852.3521
338 | 849.2713
339 | 845.4773
340 | 842.4551
341 | 838.7375
342 | 835.2888
343 | 831.7459
344 | 827.6449
345 | 828.8214
346 | 827.1865
347 | 822.4497
348 | 818.4891
349 | 814.3328
350 | 810.4941
351 | 806.3095
352 | 802.2149
353 | 797.904
354 | 793.3973
355 | 788.7472
356 | 783.5814
357 | 778.5692
358 | 773.2798
359 | 767.6489
360 | 762.0261
361 | 755.578
362 | 749.5033
363 | 743.1881
364 | 736.3581
365 | 729.6112
366 | 722.5225
367 | 715.1063
368 | 707.6533
369 | 699.8982
370 | 691.6753
371 | 683.488
372 | 674.5422
373 | 665.6777
374 | 656.5477
375 | 647.1776
376 | 637.0906
377 | 626.6277
378 | 615.2621
379 | 603.574
380 | 591.6359
381 | 579.2118
382 | 565.3332
383 | 551.4021
384 | 536.8836
385 | 521.3576
386 | 505.2177
387 | 489.4019
388 | 472.0432
389 | 454.9628
390 | 437.4414
391 | 419.8017
392 | 401.7559
393 | 384.3985
394 | 367.8332
395 | 350.8715
396 | 333.8593
397 | 317.9768
398 | 302.7677
399 | 288.0839
400 | 273.7821
401 | 259.265
402 | 245.8084
403 | 233.3325
404 | 221.0504
405 | 209.1191
406 | 197.365
407 | 186.2495
408 | 175.6723
409 | 165.8317
410 | 156.5959
411 | 147.9411
412 | 139.7933
413 | 132.0098
414 | 124.5874
415 | 117.9642
416 | 111.9103
417 | 106.0539
418 | 100.6471
419 | 95.68801
420 | 91.16617
421 | 86.80816
422 | 82.89742
423 | 79.48475
424 | 76.44048
425 | 73.70337
426 | 71.20368
427 | 68.90897
428 | 66.74475
429 | 64.70226
430 | 62.89806
431 | 61.30339
432 | 59.85486
433 | 58.49176
434 | 57.26231
435 | 56.33082
436 | 55.47489
437 | 54.67622
438 | 53.92153
439 | 53.22289
440 | 52.60006
441 | 52.05063
442 | 51.52069
443 | 50.93492
444 | 50.21869
445 | 49.61226
446 | 49.17446
447 | 48.81361
448 | 48.48431
449 | 48.20097
450 | 47.95186
451 | 47.71526
452 | 47.49647
453 | 47.28382
454 | 47.06631
455 | 46.86138
456 | 46.6676
457 | 46.46642
458 | 46.28557
459 | 46.14612
460 | 46.00597
461 | 45.73921
462 | 45.47239
463 | 45.253725
464 | 45.08819
465 | 44.92301
466 | 44.78038
467 | 44.67182
468 | 44.564375
469 | 44.44422
470 | 44.33021
471 | 44.12567
472 | 43.8878
473 | 43.735025
474 | 43.61889
475 | 43.51848
476 | 43.43837
477 | 43.35783
478 | 43.2847
479 | 43.16797
480 | 43.00596
481 | 42.86835
482 | 42.76677
483 | 42.6746
484 | 42.57422
485 | 42.47918
486 | 42.39241
487 | 42.34678
488 | 42.34711
489 | 42.30021
490 | 42.16371
491 | 42.00841
492 | 41.88686
493 | 41.77734
494 | 41.69241
495 | 41.62092
496 | 41.56236
497 | 41.48491
498 | 41.38874
499 | 41.273
500 | 41.12631
501 | 40.92504
502 | 40.73487
503 | 40.60009
504 | 40.5062
505 | 40.44353
506 | 40.38735
507 | 40.339575
508 | 40.29272
509 | 40.24934
510 | 40.19546
511 | 40.14047
512 | 40.08834
513 | 40.02769
514 | 39.97513
515 | 39.92453
516 | 39.90574
517 | 39.90632
518 | 39.86915
519 | 39.77751
520 | 39.65808
521 | 39.53634
522 | 39.37262
523 | 39.23399
524 | 39.13561
525 | 39.0645
526 | 39.004
527 | 38.94681
528 | 38.89468
529 | 38.84637
530 | 38.79765
531 | 38.71461
532 | 38.543775
533 | 38.40236
534 | 38.30992
535 | 38.24437
536 | 38.1945
537 | 38.151275
538 | 38.0906
539 | 38.00116
540 | 37.89758
541 | 37.79723
542 | 37.72754
543 | 37.66747
544 | 37.60881
545 | 37.54217
546 | 37.52411
547 | 37.533425
548 | 37.5419
549 | 37.51906
550 | 37.4672
551 | 37.394275
552 | 37.32516
553 | 37.24072
554 | 37.10386
555 | 36.97925
556 | 36.88724
557 | 36.81446
558 | 36.7579
559 | 36.71518
560 | 36.63934
561 | 36.55506
562 | 36.45436
563 | 36.33496
564 | 36.15392
565 | 36.01698
566 | 35.92726
567 | 35.87544
568 | 35.83198
569 | 35.80554
570 | 35.771325
571 | 35.74141
572 | 35.70295
573 | 35.65569
574 | 35.60809
575 | 35.55838
576 | 35.52114
577 | 35.53282
578 | 35.55896
579 | 35.54011
580 | 35.49148
581 | 35.41821
582 | 35.30082
583 | 35.18154
584 | 35.08065
585 | 35.01758
586 | 34.93181
587 | 34.79097
588 | 34.64543
589 | 34.53639
590 | 34.45991
591 | 34.41263
592 | 34.38462
593 | 34.35742
594 | 34.32297
595 | 34.25788
596 | 34.12349
597 | 33.97009
598 | 33.88895
599 | 33.83083
600 | 33.79118
601 | 33.7561
602 | 33.71565
603 | 33.66265
604 | 33.59626
605 | 33.51107
606 | 33.42013
607 | 33.35991
608 | 33.35851
609 | 33.37896
610 | 33.3724
611 | 33.32829
612 | 33.2803
613 | 33.21848
614 | 33.16264
615 | 33.11704
616 | 33.06842
617 | 33.00338
618 | 32.94444
619 | 32.88488
620 | 32.79569
621 | 32.65605
622 | 32.54963
623 | 32.48594
624 | 32.443625
625 | 32.38353
626 | 32.31591
627 | 32.236925
628 | 32.14273
629 | 31.96516
630 | 31.78724
631 | 31.68694
632 | 31.62888
633 | 31.58763
634 | 31.5424
635 | 31.50595
636 | 31.48184
637 | 31.45849
638 | 31.426275
639 | 31.41461
640 | 31.45462
641 | 31.48803
642 | 31.47455
643 | 31.4329
644 | 31.3863
645 | 31.32312
646 | 31.28342
647 | 31.22829
648 | 31.1536
649 | 31.04967
650 | 30.96729
651 | 30.88257
652 | 30.78781
653 | 30.70243
654 | 30.61478
655 | 30.50075
656 | 30.37967
657 | 30.29981
658 | 30.23679
659 | 30.19075
660 | 30.15939
661 | 30.12924
662 | 30.04026
663 | 29.8905
664 | 29.77973
665 | 29.72225
666 | 29.69019
667 | 29.66631
668 | 29.64789
669 | 29.62761
670 | 29.60592
671 | 29.5754
672 | 29.57747
673 | 29.59161
674 | 29.56946
675 | 29.51634
676 | 29.42817
677 | 29.33682
678 | 29.27012
679 | 29.20439
680 | 29.15402
681 | 29.10048
682 | 29.04223
683 | 28.982325
684 | 28.94033
685 | 28.89249
686 | 28.86282
687 | 28.82119
688 | 28.779225
689 | 28.72004
690 | 28.61383
691 | 28.50932
692 | 28.43805
693 | 28.397875
694 | 28.34389
695 | 28.29491
696 | 28.21451
697 | 28.05517
698 | 27.91429
699 | 27.81333
700 | 27.74518
701 | 27.67677
702 | 27.62336
703 | 27.59979
704 | 27.63774
705 | 27.70113
706 | 27.730475
707 | 27.71961
708 | 27.68138
709 | 27.637475
710 | 27.60099
711 | 27.56225
712 | 27.53081
713 | 27.47549
714 | 27.42728
715 | 27.38264
716 | 27.34197
717 | 27.30306
718 | 27.27281
719 | 27.2107
720 | 27.14676
721 | 27.09153
722 | 27.04877
723 | 27.0236
724 | 26.98497
725 | 26.86899
726 | 26.69274
727 | 26.5676
728 | 26.50189
729 | 26.47656
730 | 26.45539
731 | 26.39473
732 | 26.26566
733 | 26.13666
734 | 26.088675
735 | 26.05023
736 | 26.03446
737 | 26.07029
738 | 26.14697
739 | 26.21056
740 | 26.23147
741 | 26.22241
742 | 26.20031
743 | 26.15999
744 | 26.10759
745 | 26.03483
746 | 25.97811
747 | 25.91734
748 | 25.87227
749 | 25.84919
750 | 25.80105
751 | 25.73536
752 | 25.66247
753 | 25.60114
754 | 25.5685
755 | 25.55668
756 | 25.54291
757 | 25.52913
758 | 25.52145
759 | 25.49361
760 | 25.43426
761 | 25.32571
762 | 25.21512
763 | 25.15204
764 | 25.11416
765 | 25.08654
766 | 25.05999
767 | 24.96449
768 | 24.82151
769 | 24.71505
770 | 24.65901
771 | 24.69022
772 | 24.74872
773 | 24.78119
774 | 24.79288
775 | 24.77726
776 | 24.7423
777 | 24.68741
778 | 24.61707
779 | 24.54782
780 | 24.50581
781 | 24.45718
782 | 24.43307
783 | 24.417
784 | 24.39263
785 | 24.36134
786 | 24.33129
787 | 24.30236
788 | 24.28669
789 | 24.26168
790 | 24.23834
791 | 24.21505
792 | 24.20999
793 | 24.2052
794 | 24.19033
795 | 24.13905
796 | 24.08954
797 | 23.99658
798 | 23.86294
799 | 23.77311
800 | 23.72773
801 | 23.69878
802 | 23.68225
803 | 23.584775
804 | 23.449075
805 | 23.3744
806 | 23.38813
807 | 23.40742
808 | 23.41576
809 | 23.42067
810 | 23.41872
811 | 23.41453
812 | 23.38891
813 | 23.36036
814 | 23.3375
815 | 23.31039
816 | 23.30007
817 | 23.275825
818 | 23.26029
819 | 23.24143
820 | 23.21894
821 | 23.18266
822 | 23.13725
823 | 23.09172
824 | 23.06112
825 | 23.04663
826 | 23.0377
827 | 23.02066
828 | 23.02221
829 | 23.01349
830 | 22.97514
831 | 22.92973
832 | 22.86907
833 | 22.820425
834 | 22.76734
835 | 22.65568
836 | 22.56254
837 | 22.512875
838 | 22.502275
839 | 22.5224
840 | 22.51214
841 | 22.43897
842 | 22.37519
843 | 22.34301
844 | 22.32786
845 | 22.32009
846 | 22.31866
847 | 22.29363
848 | 22.26339
849 | 22.22323
850 | 22.19569
851 | 22.16218
852 | 22.13391
853 | 22.10533
854 | 22.09136
855 | 22.08504
856 | 22.06678
857 | 22.04803
858 | 22.03146
859 | 21.99184
860 | 21.94195
861 | 21.88647
862 | 21.84926
863 | 21.84174
864 | 21.83986
865 | 21.83077
866 | 21.81689
867 | 21.78944
868 | 21.76659
869 | 21.73677
870 | 21.73043
871 | 21.71224
872 | 21.65351
873 | 21.56612
874 | 21.54591
875 | 21.56521
876 | 21.56739
877 | 21.5225
878 | 21.40148
879 | 21.28179
880 | 21.23281
881 | 21.203525
882 | 21.18043
883 | 21.17828
884 | 21.16443
885 | 21.16204
886 | 21.16765
887 | 21.16747
888 | 21.15106
889 | 21.11482
890 | 21.07178
891 | 21.03726
892 | 21.02129
893 | 21.00534
894 | 20.99466
895 | 20.98148
896 | 20.96977
897 | 20.94488
898 | 20.93066
899 | 20.92644
900 | 20.92588
901 | 20.91281
902 | 20.90135
903 | 20.873325
904 | 20.84468
905 | 20.80204
906 | 20.77804
907 | 20.75334
908 | 20.74332