## Cycle
Cycle (N) | Capacity (mAh)
1 | 451.279
2 | 1411.355
3 | 1411.282
4 | 1410.878
5 | 1410.099
6 | 1409.185
7 | 1408.165
8 | 1407.034
9 | 1405.904
10 | 1404.736
11 | 1403.529
12 | 1402.351
13 | 1401.083
14 | 1399.9464
15 | 1398.767
16 | 1397.569
17 | 1396.381
18 | 1395.169
19 | 1394.049
20 | 1392.908
21 | 1391.733
22 | 1390.597
23 | 1389.443
24 | 1388.359
25 | 1387.248
26 | 1386.151
27 | 1385.078
28 | 1383.949
29 | 1382.931
30 | 1381.828
31 | 1380.838
32 | 1379.8
33 | 1378.751
34 | 1377.738
35 | 1376.692
36 | 1375.721
37 | 1374.73
38 | 1373.6872
39 | 1372.695
40 | 1371.68
41 | 1370.675
42 | 1369.521
43 | 1368.497
44 | 1367.487
45 | 1366.605
46 | 1365.56
47 | 1364.449
48 | 1363.377
49 | 1362.265
50 | 1361.13
51 | 1360.0296
52 | 1358.819
53 | 1357.622
54 | 1356.356
55 | 1355.108
56 | 1353.7768
57 | 1352.425
58 | 1351.017
59 | 1349.5392
60 | 1348.018
61 | 1346.44
62 | 1344.808
63 | 1343.024
64 | 1341.154
65 | 1339.072
66 | 1337.021
67 | 1334.824
68 | 1332.608
69 | 1330.334
70 | 1328.082
71 | 1325.782
72 | 1323.394
73 | 1321.104
74 | 1318.714
75 | 1316.425
76 | 1314.047
77 | 1311.675
78 | 1309.237
79 | 1306.735
80 | 1304.122
81 | 1301.418
82 | 1298.717
83 | 1295.855
84 | 1292.858
85 | 1290.188
86 | 1287.958
87 | 1285.719
88 | 1283.608
89 | 1281.6064
90 | 1279.56
91 | 1277.733
92 | 1275.805
93 | 1273.885
94 | 1272.028
95 | 1270.194
96 | 1268.38
97 | 1266.572
98 | 1264.779
99 | 1263.027
100 | 1261.237
101 | 1259.492
102 | 1257.779
103 | 1256.063
104 | 1254.3208
105 | 1252.576
106 | 1250.986
107 | 1249.286
108 | 1247.533
109 | 1246.005
110 | 1244.185
111 | 1242.569
112 | 1241.0192
113 | 1239.222
114 | 1237.629
115 | 1236.02
116 | 1234.304
117 | 1232.659
118 | 1231.063
119 | 1229.443
120 | 1227.899
121 | 1226.319
122 | 1224.708
123 | 1223.163
124 | 1221.559
125 | 1219.962
126 | 1218.373
127 | 1216.737
128 | 1215.139
129 | 1213.5
130 | 1211.894
131 | 1210.236
132 | 1208.509
133 | 1206.984
134 | 1205.3
135 | 1203.628
136 | 1202.06
137 | 1200.429
138 | 1198.754
139 | 1197.162
140 | 1195.634
141 | 1193.924
142 | 1192.371
143 | 1190.819
144 | 1189.054
145 | 1187.529
146 | 1185.969
147 | 1184.208
148 | 1182.607
149 | 1181.047
150 | 1179.2264
151 | 1177.536
152 | 1175.999
153 | 1174.096
154 | 1172.448
155 | 1170.74
156 | 1168.9456
157 | 1167.154
158 | 1165.432
159 | 1163.7
160 | 1161.769
161 | 1160.091
162 | 1158.404
163 | 1156.456
164 | 1154.703
165 | 1153.032
166 | 1151.106
167 | 1149.404
168 | 1147.714
169 | 1145.863
170 | 1144.155
171 | 1142.4432
172 | 1140.815
173 | 1138.95
174 | 1137.323
175 | 1135.658
176 | 1133.834
177 | 1132.209
178 | 1130.505
179 | 1128.817
180 | 1127.115
181 | 0