## Cycle
Cycle (N) | Capacity (mAh)
1 | 475.5894
2 | 1467.132
3 | 1466.823
4 | 1465.934
5 | 1464.803
6 | 1463.613
7 | 1462.384
8 | 1461.111
9 | 1459.869
10 | 1458.543
11 | 1457.218
12 | 1455.8168
13 | 1454.416
14 | 1453.01
15 | 1451.586
16 | 1450.18
17 | 1448.76
18 | 1447.34
19 | 1445.985
20 | 1444.646
21 | 1443.319
22 | 1442.031
23 | 1440.706
24 | 1439.486
25 | 1438.263
26 | 1437.046
27 | 1435.859
28 | 1434.665
29 | 1433.524
30 | 1432.38
31 | 1431.273
32 | 1430.169
33 | 1429.08
34 | 1428.026
35 | 1426.996
36 | 1425.968
37 | 1424.932
38 | 1423.924
39 | 1422.916
40 | 1421.944
41 | 1420.967
42 | 1420.008
43 | 1419.038
44 | 1418.054
45 | 1417.122
46 | 1416.196
47 | 1415.252
48 | 1414.307
49 | 1413.349
50 | 1412.426
51 | 1411.489
52 | 1410.528
53 | 1409.554
54 | 1408.596
55 | 1407.628
56 | 1406.6376
57 | 1405.636
58 | 1404.608
59 | 1403.564
60 | 1402.527
61 | 1401.452
62 | 1400.385
63 | 1399.262
64 | 1398.1376
65 | 1396.995
66 | 1395.833
67 | 1394.675
68 | 1393.501
69 | 1392.354
70 | 1391.192
71 | 1390.0432
72 | 1388.8544
73 | 1387.672
74 | 1386.453
75 | 1385.239
76 | 1383.988
77 | 1382.703
78 | 1381.387
79 | 1380.016
80 | 1378.567
81 | 1377.073
82 | 1375.543
83 | 1373.961
84 | 1372.357
85 | 1370.735
86 | 1369.1
87 | 1367.501
88 | 1365.893
89 | 1364.284
90 | 1362.6704
91 | 1361.063
92 | 1359.446
93 | 1357.825
94 | 1356.199
95 | 1354.53
96 | 1352.8432
97 | 1351.125
98 | 1349.376
99 | 1347.597
100 | 1345.772
101 | 1343.967
102 | 1342.07
103 | 1340.171
104 | 1338.242
105 | 1336.282
106 | 1334.31
107 | 1332.289
108 | 1330.273
109 | 1328.246
110 | 1326.124
111 | 1323.99
112 | 1321.835
113 | 1319.568
114 | 1317.243
115 | 1314.884
116 | 1312.464
117 | 1309.961
118 | 1307.452
119 | 1304.938
120 | 1302.4072
121 | 1299.839
122 | 1297.269
123 | 1294.628
124 | 1292.203
125 | 1289.828
126 | 1287.446
127 | 1285.068
128 | 1282.641
129 | 1280.184
130 | 1277.854
131 | 1275.578
132 | 1273.29
133 | 1271.158
134 | 1269.117
135 | 1267.053
136 | 1264.928
137 | 1262.857
138 | 1260.829
139 | 1258.85
140 | 1256.835
141 | 1254.853
142 | 1252.896
143 | 1251.018
144 | 1249.106
145 | 1247.233
146 | 1245.375
147 | 1243.562
148 | 1241.738
149 | 1239.935
150 | 1238.133
151 | 1236.244
152 | 1234.368
153 | 1232.521
154 | 1230.73
155 | 1228.934
156 | 1227.249
157 | 1225.397
158 | 1223.612
159 | 1221.818
160 | 1220.033
161 | 1218.392
162 | 1216.676
163 | 1214.879
164 | 1213.143
165 | 1211.425
166 | 1209.76
167 | 1208.077
168 | 1206.415
169 | 1204.789
170 | 1203.1696
171 | 1201.544
172 | 1199.8664
173 | 1198.18
174 | 1196.5168
175 | 1194.88
176 | 1193.28
177 | 1191.6392
178 | 1189.962
179 | 1188.268
180 | 1186.537
181 | 1184.841
182 | 1183.191
183 | 1181.509
184 | 1179.834
185 | 1178.099
186 | 1176.379
187 | 1174.6496
188 | 1172.9376
189 | 1171.224
190 | 1169.546
191 | 1167.875
192 | 1166.162
193 | 1164.446
194 | 1162.722
195 | 1161.013
196 | 1159.282
197 | 1157.606
198 | 1155.932
199 | 1154.2664
200 | 1152.59
201 | 1150.915
202 | 1149.238
203 | 1147.559
204 | 1145.912
205 | 1144.295