## Cycle
Cycle (N) | Capacity (mAh)
1 | 456.1512
2 | 1504.938
3 | 1504.4496
4 | 1503.427
5 | 1502.223
6 | 1501.092
7 | 1500.04
8 | 1498.871
9 | 1497.703
10 | 1496.4976
11 | 1495.2288
12 | 1493.906
13 | 1492.5376
14 | 1491.23
15 | 1489.906
16 | 1488.605
17 | 1487.393
18 | 1486.068
19 | 1484.798
20 | 1483.568
21 | 1482.379
22 | 1481.1464
23 | 1479.89
24 | 1478.787
25 | 1477.704
26 | 1476.554
27 | 1475.399
28 | 1474.378
29 | 1473.284
30 | 1472.185
31 | 1471.143
32 | 1470.155
33 | 1469.143
34 | 1468.12
35 | 1467.151
36 | 1466.275
37 | 1465.269
38 | 1464.396
39 | 1463.354
40 | 1462.369
41 | 1461.438
42 | 1460.526
43 | 1459.632
44 | 1458.6776
45 | 1457.761
46 | 1456.83
47 | 1455.858
48 | 1454.916
49 | 1454.029
50 | 1453.048
51 | 1452.118
52 | 1451.26
53 | 1450.24
54 | 1449.272
55 | 1448.357
56 | 1447.4192
57 | 1446.439
58 | 1445.549
59 | 1444.588
60 | 1443.63
61 | 1442.649
62 | 1441.769
63 | 1440.836
64 | 1439.85
65 | 1438.8296
66 | 1437.676
67 | 1436.577
68 | 1435.382
69 | 1434.029
70 | 1432.738
71 | 1431.341
72 | 1429.912
73 | 1428.552
74 | 1427.303
75 | 1425.898
76 | 1424.633
77 | 1423.249
78 | 1421.927
79 | 1420.623
80 | 1419.341
81 | 1418.019
82 | 1416.651
83 | 1415.279
84 | 1413.732
85 | 1412.415
86 | 1411.217
87 | 1409.72
88 | 1408.383
89 | 1407.016
90 | 1405.558
91 | 1404.108
92 | 1402.672
93 | 1401.231
94 | 1399.715
95 | 1398.2424
96 | 1396.6424
97 | 1395.012
98 | 1393.34
99 | 1391.6336
100 | 1389.88
101 | 1388.077
102 | 1386.357
103 | 1384.513
104 | 1382.737
105 | 1380.998
106 | 1379.2
107 | 1377.494
108 | 1375.72
109 | 1373.877
110 | 1372.036
111 | 1370.171
112 | 1368.25
113 | 1366.331
114 | 1364.46
115 | 1362.651
116 | 1360.618
117 | 1358.55
118 | 1356.427
119 | 1354.317
120 | 1352.237
121 | 1349.978
122 | 1347.675
123 | 1345.597
124 | 1343.294
125 | 1340.947
126 | 1338.6376
127 | 1336.215
128 | 1333.894
129 | 1331.4424
130 | 1329.0808
131 | 1326.731
132 | 1324.242
133 | 1321.822
134 | 1319.29
135 | 1316.802
136 | 1314.348
137 | 1311.84
138 | 1309.483
139 | 1307.065
140 | 1304.679
141 | 1302.341
142 | 1300.007
143 | 1297.731
144 | 1295.483
145 | 1293.216
146 | 1290.983
147 | 1288.63
148 | 1286.245
149 | 1283.854
150 | 1281.423
151 | 1279.081
152 | 1276.621
153 | 1274.1928
154 | 1271.851
155 | 1269.438
156 | 1267.059
157 | 1264.731
158 | 1262.405
159 | 1260.138
160 | 1257.863
161 | 1255.705
162 | 1253.405
163 | 1251.175
164 | 1248.953
165 | 1246.841
166 | 1244.886
167 | 1242.78
168 | 1240.813
169 | 1238.982
170 | 1237.007
171 | 1235.13
172 | 1233.313
173 | 1231.571
174 | 1229.782
175 | 1227.913
176 | 1226.1376
177 | 1224.282
178 | 1222.469
179 | 1220.686
180 | 1218.936
181 | 1217.115
182 | 1215.2736
183 | 1213.465
184 | 1211.683
185 | 1209.826
186 | 1207.987
187 | 1206.212
188 | 1204.374
189 | 1202.518
190 | 1200.678
191 | 1198.912
192 | 1197.141
193 | 1195.262
194 | 1193.54
195 | 1191.779
196 | 1189.888
197 | 1188.059
198 | 1186.296
199 | 1184.38
200 | 1182.577
201 | 1180.743
202 | 1179.047
203 | 1177.218
204 | 1175.45
205 | 1173.644
206 | 1171.797
207 | 1170.038
208 | 1168.3
209 | 1166.522
210 | 1164.7744
211 | 1162.9712
212 | 1161.171
213 | 1159.408
214 | 1157.608
215 | 1155.8608
216 | 1154.106
217 | 1152.371
218 | 1150.517
219 | 1147.285