## Cycle
Cycle (N) | Capacity (mAh)
1 | 464.9566
2 | 1486.119
3 | 1486.027
4 | 1485.313
5 | 1484.364
6 | 1483.36
7 | 1482.359
8 | 1481.248
9 | 1479.978
10 | 1478.77
11 | 1477.307
12 | 1476.0208
13 | 1474.634
14 | 1473.202
15 | 1471.834
16 | 1470.43
17 | 1469.078
18 | 1467.8304
19 | 1466.556
20 | 1465.1736
21 | 1463.857
22 | 1462.532
23 | 1461.343
24 | 1460.103
25 | 1458.838
26 | 1457.632
27 | 1456.516
28 | 1455.357
29 | 1454.17
30 | 1453.093
31 | 1451.956
32 | 1450.85
33 | 1449.774
34 | 1448.689
35 | 1447.695
36 | 1446.63
37 | 1445.595
38 | 1444.571
39 | 1443.521
40 | 1442.502
41 | 1441.532
42 | 1440.544
43 | 1439.559
44 | 1438.597
45 | 1437.581
46 | 1436.56
47 | 1435.566
48 | 1434.4656
49 | 1433.421
50 | 1432.41
51 | 1431.357
52 | 1430.2568
53 | 1429.126
54 | 1428.007
55 | 1426.841
56 | 1425.626
57 | 1424.444
58 | 1423.218
59 | 1421.979
60 | 1420.7872
61 | 1419.569
62 | 1418.448
63 | 1417.267
64 | 1416.074
65 | 1414.884
66 | 1413.695
67 | 1412.43
68 | 1411.275
69 | 1410.073
70 | 1408.881
71 | 1407.664
72 | 1406.534
73 | 1405.343
74 | 1404.117
75 | 1402.908
76 | 1401.6928
77 | 1400.361
78 | 1399.108
79 | 1397.8256
80 | 1396.559
81 | 1395.19
82 | 1393.8408
83 | 1392.424
84 | 1390.882
85 | 1389.533
86 | 1387.983
87 | 1386.607
88 | 1385.044
89 | 1383.4696
90 | 1381.837
91 | 1380.074
92 | 1378.196
93 | 1376.378
94 | 1374.594
95 | 1372.71
96 | 1370.809
97 | 1368.914
98 | 1367.033
99 | 1364.86
100 | 1362.878
101 | 1360.912
102 | 1359.024
103 | 1357.078
104 | 1355.166
105 | 1353.2328
106 | 1351.3208
107 | 1349.377
108 | 1347.4464
109 | 1345.535
110 | 1343.636
111 | 1341.745
112 | 1339.956
113 | 1338.1504
114 | 1336.3
115 | 1334.434
116 | 1332.482
117 | 1330.608
118 | 1328.714
119 | 1326.888
120 | 1324.978
121 | 1323.154
122 | 1321.172
123 | 1319.356
124 | 1317.688
125 | 1315.832
126 | 1313.974
127 | 1312.162
128 | 1310.392
129 | 1308.609
130 | 1306.879
131 | 1305.212
132 | 1303.376
133 | 1301.655
134 | 1300.004
135 | 1298.293
136 | 1296.576
137 | 1294.872
138 | 1293.106
139 | 1291.374
140 | 1289.667
141 | 1287.86
142 | 1286.058
143 | 1284.238
144 | 1282.511
145 | 1280.686
146 | 1279.006
147 | 1277.181
148 | 1275.4
149 | 1273.6776
150 | 1272.045
151 | 1270.401
152 | 1268.7008
153 | 1267.075
154 | 1265.352
155 | 1263.714
156 | 1262.09
157 | 1260.489
158 | 1258.7904
159 | 1257.168
160 | 1255.564
161 | 1253.945
162 | 1252.334
163 | 1250.728
164 | 1249.183
165 | 1247.584
166 | 1245.924
167 | 1244.383
168 | 1242.864
169 | 1241.28
170 | 1239.795
171 | 1238.331
172 | 1236.912
173 | 1235.455
174 | 1234.052
175 | 1232.61
176 | 1231.213
177 | 1229.639
178 | 1228.255
179 | 1226.965
180 | 1225.564
181 | 1224.198
182 | 1222.758
183 | 1221.366
184 | 1219.895
185 | 1218.486
186 | 1217.116
187 | 1215.616
188 | 1214.176
189 | 1212.7072
190 | 1211.173
191 | 1209.724
192 | 1208.277
193 | 1206.829
194 | 1205.382
195 | 1203.866
196 | 1202.389
197 | 1200.847
198 | 1199.335
199 | 1197.909
200 | 1196.507
201 | 1195.029
202 | 1193.523
203 | 1192.058
204 | 1190.502
205 | 1189.018
206 | 1187.516
207 | 1186.048
208 | 1184.609
209 | 1183.098
210 | 1181.596
211 | 1180.1
212 | 1178.567
213 | 1177.063
214 | 1175.589
215 | 1174.064
216 | 1172.479
217 | 1170.938
218 | 1169.408
219 | 1167.873
220 | 1166.268