## Cycle
Cycle (N) | Capacity (mAh)
1 | 454.4484
2 | 1428.487
3 | 1427.763
4 | 1426.935
5 | 1425.966
6 | 1424.846
7 | 1423.615
8 | 1422.344
9 | 1420.969
10 | 1419.562
11 | 1418.111
12 | 1416.699
13 | 1415.245
14 | 1413.805
15 | 1412.37
16 | 1410.929
17 | 1409.485
18 | 1408.027
19 | 1406.636
20 | 1405.2624
21 | 1403.847
22 | 1402.52
23 | 1401.078
24 | 1399.755
25 | 1398.431
26 | 1397.074
27 | 1395.7736
28 | 1394.445
29 | 1393.172
30 | 1391.895
31 | 1390.7096
32 | 1389.432
33 | 1388.178
34 | 1386.952
35 | 1385.752
36 | 1384.489
37 | 1383.258
38 | 1382.003
39 | 1380.724
40 | 1379.5024
41 | 1378.184
42 | 1376.904
43 | 1375.6096
44 | 1374.2864
45 | 1372.94
46 | 1371.543
47 | 1370.072
48 | 1368.648
49 | 1367.229
50 | 1365.747
51 | 1364.316
52 | 1362.82
53 | 1361.326
54 | 1359.748
55 | 1358.243
56 | 1356.667
57 | 1354.99
58 | 1353.311
59 | 1351.474
60 | 1349.586
61 | 1347.654
62 | 1345.498
63 | 1343.259
64 | 1340.922
65 | 1338.473
66 | 1336.052
67 | 1333.5456
68 | 1331.127
69 | 1328.602
70 | 1326.217
71 | 1323.815
72 | 1321.391
73 | 1318.888
74 | 1316.418
75 | 1314.027
76 | 1311.663
77 | 1309.312
78 | 1307.025
79 | 1304.713
80 | 1302.373
81 | 1300.094
82 | 1297.748
83 | 1295.4336
84 | 1293.178
85 | 1290.987
86 | 1288.719
87 | 1286.544
88 | 1284.284
89 | 1282.086
90 | 1279.268
91 | 1277.447
92 | 1275.224
93 | 1273.091
94 | 1270.94
95 | 1268.755
96 | 1266.595
97 | 1264.456
98 | 1262.297
99 | 1260.188
100 | 1258.031
101 | 1255.928
102 | 1253.78
103 | 1251.661
104 | 1249.525
105 | 1247.495
106 | 1245.333
107 | 1243.284
108 | 1241.218
109 | 1239.128
110 | 1237.074
111 | 1235.029
112 | 1232.992
113 | 1231.079
114 | 1229.076
115 | 1227.056
116 | 1225.021
117 | 1223.05
118 | 1221.066
119 | 1219.027
120 | 1216.994
121 | 1215.027
122 | 1213.06
123 | 1211.048
124 | 1209.027
125 | 1206.951
126 | 1205.039
127 | 1202.957
128 | 1200.946
129 | 1198.8264
130 | 1196.83
131 | 1194.768
132 | 1192.698
133 | 1190.571
134 | 1188.5728
135 | 1186.465
136 | 1184.438
137 | 1182.3728
138 | 1180.314
139 | 1178.284
140 | 1176.112
141 | 1174.038
142 | 1172.003
143 | 1169.801
144 | 1167.6928
145 | 1165.536
146 | 1163.368
147 | 1161.2264
148 | 1159.183
149 | 1157.029
150 | 1154.845
151 | 1152.746
152 | 1150.602
153 | 1148.544
154 | 1146.445
155 | 1144.415
156 | 1142.304
157 | 1140.368
158 | 1138.362
159 | 1136.394
160 | 1134.482
161 | 1132.47
162 | 1130.521
163 | 1128.656
164 | 1126.656
165 | 1124.726
166 | 1122.843
167 | 1120.874
168 | 1118.837
169 | 1116.867
170 | 1114.836
171 | 1112.931
172 | 1111.009
173 | 1109.014
174 | 1107.106
175 | 1105.16
176 | 1103.155
177 | 1101.276
178 | 1099.344
179 | 1097.415
180 | 1095.51
181 | 1093.621
182 | 1091.835
183 | 1089.919
184 | 1088.064
185 | 1086.224
186 | 1084.457
187 | 1082.587
188 | 1080.791
189 | 1078.932
190 | 1077.053
191 | 1075.256
192 | 1073.372
193 | 1071.503
194 | 1069.552
195 | 1067.659
196 | 1065.711
197 | 1063.774
198 | 1061.791
199 | 1059.8424
200 | 1057.92
201 | 1056.001
202 | 1054.013
203 | 1051.981
204 | 1049.918
205 | 1047.925
206 | 1045.87
207 | 1043.923
208 | 1041.831
209 | 1039.813
210 | 1037.68
211 | 1035.509
212 | 1033.331
213 | 1031.332
214 | 1029.155
215 | 1026.97
216 | 1024.683
217 | 1022.461
218 | 1020.332
219 | 1018.032
220 | 1015.653
221 | 1013.333
222 | 1010.996
223 | 1008.653
224 | 1006.295
225 | 1003.819
226 | 1001.448
227 | 999.0303
228 | 996.5246
229 | 994.0097
230 | 991.537
231 | 989.0423
232 | 986.3738
233 | 983.6972
234 | 981.0451
235 | 978.5068
236 | 975.8721
237 | 973.136