## Cycle
Cycle (N) | Capacity (mAh)
1 | 454.6712
2 | 1431.45
3 | 1430.251
4 | 1429.169
5 | 1427.992
6 | 1426.864
7 | 1425.591
8 | 1424.303
9 | 1423.06
10 | 1421.631
11 | 1420.293
12 | 1418.933
13 | 1417.445
14 | 1416.091
15 | 1414.724
16 | 1413.289
17 | 1411.946
18 | 1410.616
19 | 1409.231
20 | 1407.969
21 | 1406.702
22 | 1405.373
23 | 1404.163
24 | 1402.978
25 | 1401.71
26 | 1400.579
27 | 1399.444
28 | 1398.228
29 | 1397.164
30 | 1396.093
31 | 1394.951
32 | 1393.9424
33 | 1392.911
34 | 1391.789
35 | 1390.852
36 | 1389.872
37 | 1388.857
38 | 1387.904
39 | 1387.405
40 | 1386.103
41 | 1385.127
42 | 1384.247
43 | 1383.27
44 | 1382.421
45 | 1381.506
46 | 1380.628
47 | 1379.741
48 | 1378.883
49 | 1378.022
50 | 1377.084
51 | 1376.214
52 | 1375.397
53 | 1374.462
54 | 1373.632
55 | 1372.716
56 | 1371.829
57 | 1371.002
58 | 1370.024
59 | 1369.136
60 | 1368.167
61 | 1367.274
62 | 1366.27
63 | 1365.394
64 | 1364.3928
65 | 1363.444
66 | 1362.449
67 | 1361.46
68 | 1360.418
69 | 1359.394
70 | 1358.341
71 | 1357.238
72 | 1356.169
73 | 1355.004
74 | 1353.899
75 | 1352.714
76 | 1351.475
77 | 1350.302
78 | 1349.071
79 | 1347.881
80 | 1346.552
81 | 1345.268
82 | 1343.879
83 | 1342.503
84 | 1341.105
85 | 1339.6
86 | 1338.104
87 | 1336.541
88 | 1334.8104
89 | 1333.08
90 | 1331.274
91 | 1329.424
92 | 1327.572
93 | 1325.665
94 | 1323.771
95 | 1321.733
96 | 1319.769
97 | 1317.752
98 | 1315.677
99 | 1313.605
100 | 1311.535
101 | 1309.472
102 | 1307.44
103 | 1305.3992
104 | 1303.256
105 | 1301.19
106 | 1299.128
107 | 1297
108 | 1294.7456
109 | 1292.4968
110 | 1290.255
111 | 1288.004
112 | 1285.536
113 | 1283.083
114 | 1280.5064
115 | 1278.097
116 | 1275.498
117 | 1272.897
118 | 1270.252
119 | 1267.61
120 | 1264.9472
121 | 1262.09
122 | 1259.371
123 | 1256.338
124 | 1253.638
125 | 1250.815
126 | 1248.226
127 | 1245.708
128 | 1243.086
129 | 1240.739
130 | 1238.236
131 | 1235.946
132 | 1233.613
133 | 1231.452
134 | 1229.359
135 | 1227.2296
136 | 1225.1
137 | 1223.076
138 | 1221.1
139 | 1219.166
140 | 1216.997
141 | 1215.1424
142 | 1213.308
143 | 1211.388
144 | 1209.329
145 | 1207.383
146 | 1205.526
147 | 1203.574
148 | 1201.567
149 | 1199.615
150 | 1197.645
151 | 1195.726
152 | 1193.643
153 | 1191.765
154 | 1189.923
155 | 1188.008
156 | 1186.082
157 | 1184.212
158 | 1182.295
159 | 1180.39
160 | 1178.592
161 | 1176.714
162 | 1174.792
163 | 1172.928
164 | 1171.077
165 | 1169.2464
166 | 1167.323
167 | 1165.5
168 | 1163.7272
169 | 1161.913
170 | 1160.12
171 | 1158.333
172 | 1156.502
173 | 1154.649
174 | 1152.969
175 | 1151.139
176 | 1149.3864
177 | 1147.611
178 | 1145.827
179 | 1144.0144
180 | 1142.9376
181 | 1141.012
182 | 1139.224
183 | 1137.495
184 | 1135.765
185 | 1134.024
186 | 1132.255
187 | 1130.502
188 | 1128.8056
189 | 1127.047
190 | 1125.317
191 | 1123.509
192 | 1121.6648
193 | 1119.833
194 | 1118.015
195 | 1116.205
196 | 1114.403
197 | 1112.545
198 | 1110.786
199 | 1109.004
200 | 1107.234
201 | 1105.382
202 | 1103.6064
203 | 1101.936
204 | 1100.161
205 | 1098.336
206 | 1096.62
207 | 1094.837
208 | 1093.094
209 | 1091.422
210 | 1089.623
211 | 1088.027
212 | 1086.243
213 | 1084.646
214 | 1082.896
215 | 1081.226
216 | 1079.547
217 | 1077.767
218 | 1076.116
219 | 1074.276
220 | 1072.59
221 | 1070.752
222 | 1068.9864
223 | 1067.255
224 | 1065.296
225 | 1063.562
226 | 1061.685
227 | 1059.922
228 | 1058.163
229 | 1056.198
230 | 1054.411
231 | 1052.5224
232 | 1050.668
233 | 1048.882
234 | 1046.94