## Cycle
Cycle (N) | Capacity (mAh)
1 | 462.1816
2 | 1453.593
3 | 1452.805
4 | 1452.302
5 | 1451.641
6 | 1450.721
7 | 1449.735
8 | 1448.645
9 | 1447.563
10 | 1446.411
11 | 1445.206
12 | 1444.029
13 | 1442.832
14 | 1441.682
15 | 1440.494
16 | 1439.2696
17 | 1438.131
18 | 1436.878
19 | 1435.697
20 | 1434.494
21 | 1433.278
22 | 1432.043
23 | 1430.677
24 | 1429.421
25 | 1428.062
26 | 1426.742
27 | 1425.278
28 | 1423.941
29 | 1422.2832
30 | 1420.804
31 | 1419.053
32 | 1417.367
33 | 1415.555
34 | 1413.724
35 | 1411.712
36 | 1409.731
37 | 1407.622
38 | 1405.443
39 | 1403.174
40 | 1400.758
41 | 1398.419
42 | 1395.682
43 | 1393.015
44 | 1390.016
45 | 1387.022
46 | 1383.773
47 | 1380.502
48 | 1376.859
49 | 1373.3176
50 | 1369.609
51 | 1365.738
52 | 1361.9336
53 | 1357.761
54 | 1353.466
55 | 1349.08
56 | 1344.422
57 | 1339.656
58 | 1334.807
59 | 1329.753
60 | 1324.53
61 | 1319.1824
62 | 1314.026
63 | 1309.129
64 | 1303.441
65 | 1297.52
66 | 1291.412
67 | 1285.18
68 | 1278.944
69 | 1272.714
70 | 1266.548
71 | 1260.22
72 | 1254.014
73 | 1248.225
74 | 1242.268
75 | 1236.632
76 | 1231.367
77 | 1225.96
78 | 1220.621
79 | 1215.366
80 | 1210.054
81 | 1204.957
82 | 1199.882
83 | 1194.765
84 | 1189.79
85 | 1184.623
86 | 1179.627
87 | 1174.778
88 | 1169.818
89 | 1164.84
90 | 1159.7192
91 | 1154.298
92 | 1148.572
93 | 1143.188
94 | 1138.354
95 | 1133.061
96 | 1128.019
97 | 1123.062
98 | 1118.366