## Cycle
Cycle (N) | Capacity (mAh)
1 | 458.1804
2 | 1445.348
3 | 1440.37
4 | 1438.8896
5 | 1437.678
6 | 1436.48
7 | 1435.235
8 | 1433.901
9 | 1432.529
10 | 1431.087
11 | 1429.575
12 | 1428.044
13 | 1426.533
14 | 1424.992
15 | 1423.433
16 | 1421.892
17 | 1420.3008
18 | 1418.726
19 | 1417.0992
20 | 1415.495
21 | 1413.877
22 | 1412.221
23 | 1410.569
24 | 1408.862
25 | 1407.122
26 | 1405.326
27 | 1403.509
28 | 1401.6224
29 | 1399.72
30 | 1397.718
31 | 1395.663
32 | 1393.536
33 | 1391.322
34 | 1389.023
35 | 1386.589
36 | 1384.052
37 | 1381.374
38 | 1378.599
39 | 1375.732
40 | 1372.767
41 | 1369.706
42 | 1366.446
43 | 1363.062
44 | 1359.451
45 | 1355.6944
46 | 1351.806
47 | 1347.715
48 | 1343.515
49 | 1339.201
50 | 1334.714
51 | 1330.112
52 | 1325.135
53 | 1319.982
54 | 1314.566
55 | 1308.871
56 | 1302.9672
57 | 1296.78
58 | 1290.663
59 | 1284.144
60 | 1277.278
61 | 1270.438
62 | 1263.22
63 | 1255.4608
64 | 1247.482
65 | 1239.558
66 | 1232.1608
67 | 1225.222
68 | 1218.556
69 | 1211.993
70 | 1205.612
71 | 1199.377
72 | 1193.148
73 | 1187.0032
74 | 1180.895
75 | 1174.768
76 | 1168.695
77 | 1162.597
78 | 1156.482
79 | 1150.3
80 | 1144.143
81 | 1138.117
82 | 1132.2048
83 | 1126.36
84 | 1120.669
85 | 1115.134
86 | 1109.561
87 | 1104.039
88 | 1098.479
89 | 1092.977
90 | 1087.549
91 | 1082.17
92 | 1076.881
93 | 1071.569
94 | 1066.211
95 | 1060.942
96 | 1055.8
97 | 1050.695
98 | 1045.654
99 | 1040.694
100 | 1035.702
101 | 1030.738
102 | 1025.875
103 | 1021.0776
104 | 1016.434