## Cycle
Cycle (N) | Capacity (mAh)
1 | 478.8339
2 | 1463.251
3 | 1462.6896
4 | 1461.707
5 | 1460.959
6 | 1460.235
7 | 1459.436
8 | 1458.594
9 | 1457.748
10 | 1456.851
11 | 1455.899
12 | 1454.928
13 | 1453.909
14 | 1452.861
15 | 1451.833
16 | 1450.744
17 | 1449.703
18 | 1448.597
19 | 1447.513
20 | 1446.409
21 | 1445.302
22 | 1444.156
23 | 1443.003
24 | 1441.808
25 | 1440.605
26 | 1439.337
27 | 1438.016
28 | 1436.673
29 | 1435.279
30 | 1433.779
31 | 1432.255
32 | 1430.653
33 | 1428.969
34 | 1427.222
35 | 1425.352
36 | 1423.394
37 | 1421.352
38 | 1419.204
39 | 1416.951
40 | 1414.579
41 | 1412.064
42 | 1409.405
43 | 1406.647
44 | 1403.716
45 | 1400.572
46 | 1397.277
47 | 1393.7136
48 | 1389.908
49 | 1385.916
50 | 1381.7064
51 | 1377.112
52 | 1372.4104
53 | 1367.571
54 | 1362.442
55 | 1357.156
56 | 1351.777
57 | 1346.303
58 | 1340.7904
59 | 1335.0256
60 | 1329.684
61 | 1324.29
62 | 1318.781
63 | 1313.328
64 | 1307.892
65 | 1302.404
66 | 1296.849
67 | 1291.058
68 | 1285.268
69 | 1279.4776
70 | 1273.678
71 | 1267.894
72 | 1261.979
73 | 1255.992
74 | 1249.909
75 | 1243.776
76 | 1237.691
77 | 1231.587
78 | 1225.506
79 | 1219.509
80 | 1213.511
81 | 1207.586
82 | 1201.723
83 | 1195.877
84 | 1190.069
85 | 1184.083
86 | 1178.118
87 | 1172.181
88 | 1166.334
89 | 1160.586
90 | 1154.832
91 | 1149.161
92 | 1143.545
93 | 1137.9456
94 | 1132.473
95 | 1127.008
96 | 1121.662
97 | 1116.5192
98 | 1111.366
99 | 1106.269
100 | 1101.262
101 | 1096.39
102 | 1091.619
103 | 1086.971
104 | 1082.422
105 | 1077.969
106 | 1073.549
107 | 1069.342
108 | 1065.098
109 | 1060.913
110 | 1056.819
111 | 1052.686
112 | 1048.641
113 | 1044.668
114 | 1040.806
115 | 1037.04
116 | 1033.354
117 | 1029.664
118 | 1025.972
119 | 1022.312
120 | 1018.69
121 | 1015.179
122 | 1011.705
123 | 1008.2912
124 | 1004.891
125 | 1001.495
126 | 998.082
127 | 994.6518
128 | 991.2737
129 | 988.0024
130 | 984.7312
131 | 981.524
132 | 978.3717
133 | 975.1964
134 | 971.9259
135 | 968.7128
136 | 965.5316
137 | 962.4043
138 | 959.2586
139 | 956.1432
140 | 953.053
141 | 949.9024
142 | 946.6925
143 | 943.5624
144 | 940.4269
145 | 937.3406
146 | 934.2792
147 | 931.2518
148 | 928.228
149 | 925.1764
150 | 922.1408
151 | 919.1892
152 | 916.2567
153 | 913.3475
154 | 910.43
155 | 907.4964
156 | 904.5182
157 | 901.4754
158 | 898.5156
159 | 895.5056
160 | 892.5232
161 | 889.5053
162 | 886.4957
163 | 883.398
164 | 880.2786
165 | 877.1227
166 | 873.9292
167 | 870.6929
168 | 867.4546
169 | 864.1548
170 | 860.778
171 | 857.3668
172 | 853.9546
173 | 850.5257
174 | 847.0905
175 | 843.6515
176 | 840.124
177 | 836.5028
178 | 832.9263
179 | 829.3782
180 | 825.7557
181 | 822.1533
182 | 183.2644