## Cycle
Cycle (N) | Capacity (mAh)
1 | 479.4608
2 | 1472.495
3 | 1472.682
4 | 1472.05
5 | 1471.315
6 | 1470.5808
7 | 1469.869
8 | 1469.072
9 | 1468.266
10 | 1467.491
11 | 1466.692
12 | 1465.873
13 | 1465.029
14 | 1464.176
15 | 1463.323
16 | 1462.465
17 | 1461.615
18 | 1460.713
19 | 1459.878
20 | 1459.021
21 | 1458.161
22 | 1457.282
23 | 1456.434
24 | 1455.597
25 | 1454.7032
26 | 1453.851
27 | 1452.956
28 | 1452.0432
29 | 1451.147
30 | 1450.192
31 | 1449.231
32 | 1448.232
33 | 1447.219
34 | 1446.176
35 | 1445.082
36 | 1443.957
37 | 1442.82
38 | 1441.5872
39 | 1440.324
40 | 1439.0096
41 | 1437.616
42 | 1436.152
43 | 1434.628
44 | 1433.0368
45 | 1431.352
46 | 1429.575
47 | 1427.727
48 | 1425.73
49 | 1423.684
50 | 1421.488
51 | 1419.195
52 | 1416.857
53 | 1414.372
54 | 1411.733
55 | 1408.962
56 | 1406.081
57 | 1403.072
58 | 1399.907
59 | 1396.613
60 | 1393.024
61 | 1389.224
62 | 1385.1664
63 | 1380.853
64 | 1376.206
65 | 1371.475
66 | 1366.6376
67 | 1361.843
68 | 1357.227
69 | 1352.8208
70 | 1348.507
71 | 1344.138
72 | 1339.98
73 | 1336.059
74 | 1332.189
75 | 1328.3608
76 | 1324.513
77 | 1320.662
78 | 1316.847
79 | 1313.058
80 | 1309.349
81 | 1305.661
82 | 1301.96
83 | 1298.256
84 | 1294.529
85 | 1290.692
86 | 1286.995
87 | 1283.274
88 | 1279.631
89 | 1275.893
90 | 1272.232
91 | 1268.607
92 | 1265.023
93 | 1261.448
94 | 1257.936
95 | 1254.444
96 | 1250.928
97 | 1247.527
98 | 1244.016
99 | 1240.56
100 | 1237.152
101 | 1233.688
102 | 1230.331
103 | 1226.9824
104 | 1223.694
105 | 1220.453
106 | 1217.2472
107 | 1214
108 | 1210.8472
109 | 1207.727
110 | 1204.651
111 | 1201.536
112 | 1198.411
113 | 1195.38
114 | 1192.3936
115 | 1189.36
116 | 1186.3856
117 | 1183.377
118 | 1180.335
119 | 1177.306
120 | 1174.33
121 | 1171.372
122 | 1168.5
123 | 1165.718
124 | 1162.905
125 | 1160.149
126 | 1157.41
127 | 1154.718
128 | 1152.049
129 | 1149.443
130 | 1146.899
131 | 1144.362
132 | 1141.821
133 | 1139.303
134 | 1136.843
135 | 1134.4424
136 | 1132.133
137 | 1129.797
138 | 1127.441
139 | 1125.098
140 | 1122.797
141 | 1120.516
142 | 1118.276
143 | 1116.04
144 | 1113.773
145 | 1111.5304
146 | 1109.266
147 | 1107.082
148 | 1104.965
149 | 1102.775
150 | 1100.637
151 | 1098.4376
152 | 1096.29
153 | 1094.154
154 | 1091.868
155 | 1089.654
156 | 1087.424
157 | 1085.238
158 | 1082.9696
159 | 1080.7
160 | 1078.396
161 | 1076.188
162 | 1073.905
163 | 1071.657
164 | 1069.42
165 | 1067.225
166 | 1065.049
167 | 1062.884
168 | 1060.813