## Cycle
Cycle (N) | Capacity (mAh)
1 | 481.9212
2 | 1470.209
3 | 1469.185
4 | 1468.431
5 | 1467.446
6 | 1466.385
7 | 1465.193
8 | 1463.935
9 | 1462.594
10 | 1461.216
11 | 1459.814
12 | 1458.39
13 | 1456.934
14 | 1455.463
15 | 1453.989
16 | 1452.474
17 | 1450.987
18 | 1449.422
19 | 1447.849
20 | 1446.212
21 | 1444.531
22 | 1442.825
23 | 1441.078
24 | 1439.245
25 | 1437.381
26 | 1435.405
27 | 1433.366
28 | 1431.209
29 | 1428.971
30 | 1426.5768
31 | 1424.135
32 | 1421.396
33 | 1418.572
34 | 1415.618
35 | 1412.523
36 | 1409.29
37 | 1405.86
38 | 1402.303
39 | 1398.5176
40 | 1394.504
41 | 1390.178
42 | 1385.565
43 | 1380.996
44 | 1376.2576
45 | 1371.596
46 | 1366.79
47 | 1361.966
48 | 1357.041
49 | 1352.003
50 | 1346.956
51 | 1341.9392
52 | 1336.972
53 | 1331.904
54 | 1326.82
55 | 1321.715
56 | 1316.426
57 | 1311.122
58 | 1305.83
59 | 1300.5128
60 | 1295.189
61 | 1289.753
62 | 1284.279
63 | 1278.764
64 | 1273.233
65 | 1267.721
66 | 1262.204
67 | 1256.513
68 | 1250.846
69 | 1245.194
70 | 1239.46
71 | 1233.781
72 | 1228.247
73 | 1222.68
74 | 1217.103
75 | 1211.494
76 | 1205.924
77 | 1200.472
78 | 1195.156
79 | 1189.799
80 | 1184.5472
81 | 1179.462
82 | 1174.547
83 | 1169.764
84 | 1165.078
85 | 1160.352
86 | 1155.68
87 | 1151.145
88 | 1146.759
89 | 1142.305
90 | 1137.888
91 | 1133.518
92 | 1129.203
93 | 1124.776
94 | 1120.397
95 | 1116.077
96 | 1111.91
97 | 1107.732
98 | 1103.612
99 | 1099.605
100 | 1095.612
101 | 1091.752
102 | 1087.9864
103 | 1084.167
104 | 1080.418
105 | 1076.769
106 | 1073.132
107 | 1069.506
108 | 1065.944
109 | 1062.375
110 | 1058.8832
111 | 1055.441
112 | 1051.991
113 | 1048.614
114 | 1045.1976
115 | 1041.786
116 | 1038.406
117 | 1035.006
118 | 1031.6664
119 | 1028.38
120 | 1025.098
121 | 1021.718
122 | 1018.37
123 | 1015.03
124 | 1011.707
125 | 1008.375
126 | 1005.033
127 | 1001.656
128 | 998.2523
129 | 994.81
130 | 991.3063
131 | 987.7844
132 | 984.2888
133 | 980.755
134 | 977.2229
135 | 973.7156
136 | 970.098
137 | 966.5165
138 | 962.8738
139 | 959.1725
140 | 955.5024
141 | 951.7662
142 | 948.0833
143 | 944.4116
144 | 940.6959
145 | 936.9958
146 | 933.3154
147 | 929.5803
148 | 925.842
149 | 922.0844
150 | 918.3047
151 | 914.4148
152 | 910.5416
153 | 906.557
154 | 902.5504
155 | 898.4464
156 | 894.3396
157 | 890.1615
158 | 885.9206
159 | 881.6359
160 | 877.3363
161 | 872.961
162 | 868.5398
163 | 864.0822
164 | 859.5249
165 | 854.8995
166 | 850.238
167 | 845.5843
168 | 840.8737
169 | 836.0874
170 | 831.0492
171 | 825.9032
172 | 820.7289
173 | 815.5257
174 | 810.244
175 | 804.7905
176 | 799.3391
177 | 793.8166
178 | 788.3107
179 | 782.7679
180 | 777.0498
181 | 771.095
182 | 765.0496
183 | 758.9602
184 | 752.7361
185 | 746.3661
186 | 740.0383