## Cycle
Cycle (N) | Capacity (mAh)
1 | 470.6035
2 | 1470.452
3 | 1468.847
4 | 1468.231
5 | 1467.573
6 | 1466.743
7 | 1465.829
8 | 1464.848
9 | 1463.8128
10 | 1462.741
11 | 1461.638
12 | 1460.526
13 | 1459.39
14 | 1458.198
15 | 1456.998
16 | 1455.797
17 | 1454.596
18 | 1453.337
19 | 1452.087
20 | 1450.807
21 | 1449.496
22 | 1448.185
23 | 1446.828
24 | 1445.439
25 | 1444.036
26 | 1442.575
27 | 1441.053
28 | 1439.498
29 | 1437.906
30 | 1436.219
31 | 1434.493
32 | 1432.686
33 | 1430.804
34 | 1428.863
35 | 1426.84
36 | 1424.721
37 | 1422.497
38 | 1420.221
39 | 1417.8
40 | 1415.277
41 | 1412.625
42 | 1409.798
43 | 1406.835
44 | 1403.738
45 | 1400.383
46 | 1396.951
47 | 1393.355
48 | 1389.679
49 | 1385.872
50 | 1382.0528
51 | 1378.129
52 | 1374.04
53 | 1369.789
54 | 1365.317
55 | 1360.759
56 | 1355.985
57 | 1351.153
58 | 1346.219
59 | 1341.127
60 | 1336.1224
61 | 1332.288
62 | 1327.486
63 | 1322.21
64 | 1316.616
65 | 1310.8224
66 | 1304.913
67 | 1298.86
68 | 1292.725
69 | 1286.457
70 | 1280.019
71 | 1273.517
72 | 1266.897
73 | 1260.311
74 | 1253.805
75 | 1247.2304
76 | 1240.698
77 | 1234.16
78 | 1227.775
79 | 1221.483
80 | 1215.393
81 | 1209.5456
82 | 1203.852
83 | 1198.339
84 | 1192.905
85 | 1187.574
86 | 1182.275
87 | 1177.022
88 | 1171.844
89 | 1166.883
90 | 1162.096
91 | 1157.277
92 | 1152.436
93 | 1147.645
94 | 1142.93
95 | 1138.244
96 | 1133.837
97 | 1128.662
98 | 1124.099
99 | 1119.741
100 | 1115.474
101 | 1111.296
102 | 1107.1456
103 | 1103.065
104 | 1098.983
105 | 1094.923
106 | 1091.005
107 | 1087.027
108 | 1083.103
109 | 1079.167
110 | 1075.211
111 | 1071.306
112 | 1067.399
113 | 1063.454
114 | 1059.554
115 | 1055.7
116 | 1051.86
117 | 1048.069
118 | 1044.301
119 | 1040.563
120 | 1036.854
121 | 1033.149
122 | 1029.444
123 | 1025.795
124 | 1022.155
125 | 1018.521
126 | 1014.962
127 | 1011.363
128 | 1007.8176
129 | 1004.298
130 | 1000.765
131 | 997.2865
132 | 993.7824
133 | 990.3341
134 | 986.8944
135 | 983.4623
136 | 980.0703
137 | 976.6302
138 | 973.198
139 | 969.7189
140 | 966.2177
141 | 962.7227
142 | 959.1876
143 | 955.6135
144 | 952.0562
145 | 948.4714
146 | 944.8846
147 | 941.2244
148 | 937.5788
149 | 933.8927
150 | 930.1519
151 | 926.4148
152 | 922.65
153 | 918.8396
154 | 914.9638
155 | 911.0826
156 | 907.1491
157 | 903.2017
158 | 899.1721
159 | 895.1246
160 | 890.9725
161 | 886.7919
162 | 882.5433
163 | 878.2224
164 | 873.8282
165 | 869.4193
166 | 864.9732
167 | 860.5308
168 | 855.9912
169 | 851.4316
170 | 846.7893
171 | 842.0857
172 | 837.2436
173 | 832.3268
174 | 827.3904