## Cycle
Cycle (N) | Capacity (mAh)
1 | 461.7935
2 | 1437.227
3 | 1436.327
4 | 1435.805
5 | 1435.244
6 | 1434.563
7 | 1433.782
8 | 1432.903
9 | 1431.926
10 | 1430.851
11 | 1429.805
12 | 1428.647
13 | 1427.549
14 | 1426.42
15 | 1425.36
16 | 1424.206
17 | 1423.107
18 | 1421.995
19 | 1420.862
20 | 1419.74
21 | 1418.584
22 | 1417.419
23 | 1416.208
24 | 1415.06
25 | 1413.7872
26 | 1412.579
27 | 1411.224
28 | 1409.916
29 | 1408.489
30 | 1407.1
31 | 1405.545
32 | 1404.024
33 | 1402.358
34 | 1400.617
35 | 1398.841
36 | 1396.916
37 | 1394.999
38 | 1392.825
39 | 1390.749
40 | 1388.417
41 | 1386.0736
42 | 1383.497
43 | 1380.8704
44 | 1378.041
45 | 1375.132
46 | 1372.063
47 | 1368.903
48 | 1365.565
49 | 1361.705
50 | 1357.952
51 | 1354.026
52 | 1349.862
53 | 1345.767
54 | 1341.134
55 | 1336.162
56 | 1331.009
57 | 1325.729
58 | 1320.183
59 | 1314.301
60 | 1307.6544
61 | 1300.503
62 | 1293.401
63 | 1286.244
64 | 1279.294
65 | 1273.021
66 | 1266.43
67 | 1260.258
68 | 1254.072
69 | 1248.009
70 | 1242.041
71 | 1236.141
72 | 1230.631
73 | 1224.832
74 | 1219.164
75 | 1213.717
76 | 1207.905
77 | 1202.312
78 | 1196.6656
79 | 1190.905
80 | 1184.857
81 | 1178.886
82 | 1173.275
83 | 1167.312
84 | 1161.383
85 | 1155.532
86 | 1150.014
87 | 1144.256
88 | 1138.756
89 | 1133.514
90 | 1127.805
91 | 1122.289
92 | 1116.971
93 | 1112.212
94 | 1107.107
95 | 1102.058
96 | 1097.261
97 | 1092.826
98 | 1088.203
99 | 1083.769
100 | 1079.691
101 | 1075.447
102 | 1071.284
103 | 1067.29
104 | 1063.689