## Cycle
Cycle (N) | Capacity (mAh)
1 | 454.4938
2 | 1417.618
3 | 1417.823
4 | 1417.357
5 | 1416.544
6 | 1415.478
7 | 1414.272
8 | 1412.95
9 | 1411.551
10 | 1410.161
11 | 1408.727
12 | 1407.283
13 | 1405.823
14 | 1404.352
15 | 1402.845
16 | 1401.317
17 | 1399.8072
18 | 1398.246
19 | 1396.658
20 | 1394.971
21 | 1393.366
22 | 1391.732
23 | 1390.05
24 | 1388.219
25 | 1386.485
26 | 1384.6576
27 | 1382.811
28 | 1380.898
29 | 1378.805
30 | 1376.733
31 | 1374.5728
32 | 1372.281
33 | 1369.93
34 | 1367.424
35 | 1364.911
36 | 1362.248
37 | 1359.45
38 | 1356.511
39 | 1353.411
40 | 1350.1432
41 | 1346.72
42 | 1343.129
43 | 1339.4
44 | 1335.512
45 | 1331.382
46 | 1327.041
47 | 1322.486
48 | 1317.7464
49 | 1312.642
50 | 1307.68
51 | 1302.549
52 | 1297.536
53 | 1292.849
54 | 1288.181
55 | 1283.536
56 | 1279.003
57 | 1274.519
58 | 1270.038
59 | 1265.558
60 | 1260.993
61 | 1256.288
62 | 1251.736
63 | 1247.161
64 | 1242.586
65 | 1238.001
66 | 1233.422
67 | 1228.8
68 | 1224.084
69 | 1219.465
70 | 1214.928
71 | 1210.352
72 | 1205.8
73 | 1201.169
74 | 1196.565
75 | 1191.752
76 | 1186.897
77 | 1182.044
78 | 1177.008
79 | 1172.074
80 | 1167.123
81 | 1162.271
82 | 1157.461
83 | 1152.678
84 | 1147.967
85 | 1143.243
86 | 1138.531
87 | 1133.779
88 | 1129.019
89 | 1124.164
90 | 1119.338
91 | 1114.548
92 | 1109.801
93 | 1104.956
94 | 1100.163
95 | 1095.493
96 | 1090.755
97 | 1086.041
98 | 1081.345
99 | 1076.8632
100 | 1072.335
101 | 1067.808
102 | 1063.403
103 | 1059.064
104 | 1054.744
105 | 1050.487
106 | 1046.261
107 | 1042.0776