## Cycle
Cycle (N) | Capacity (mAh)
1 | 480.1709
2 | 1487.954
3 | 1488.27
4 | 1487.989
5 | 1487.505
6 | 1487.057
7 | 1486.506
8 | 1485.98
9 | 1485.449
10 | 1484.905
11 | 1484.398
12 | 1483.799
13 | 1483.225
14 | 1482.663
15 | 1482.122
16 | 1481.554
17 | 1481.0008
18 | 1480.435
19 | 1479.9192
20 | 1479.365
21 | 1478.8272
22 | 1478.325
23 | 1477.799
24 | 1477.301
25 | 1476.81
26 | 1476.334
27 | 1475.811
28 | 1475.308
29 | 1474.841
30 | 1474.323
31 | 1473.864
32 | 1473.378
33 | 1472.933
34 | 1472.457
35 | 1471.985
36 | 1471.579
37 | 1471.155
38 | 1470.689
39 | 1470.274
40 | 1469.838
41 | 1469.405
42 | 1469.036
43 | 1468.64
44 | 1468.23
45 | 1467.8208
46 | 1467.4528
47 | 1467.044
48 | 1466.6576
49 | 1466.212
50 | 1465.8736
51 | 1465.468
52 | 1465.1032
53 | 1464.738
54 | 1464.402
55 | 1464.041
56 | 1463.673
57 | 1463.303
58 | 1462.973
59 | 1462.613
60 | 1462.238
61 | 1461.944
62 | 1461.6096
63 | 1461.243
64 | 1460.901
65 | 1460.535
66 | 1460.178
67 | 1459.829
68 | 1459.504
69 | 1459.1696
70 | 1458.859
71 | 1458.546
72 | 1458.202
73 | 1457.885
74 | 1457.569
75 | 1457.216
76 | 1456.903
77 | 1456.592
78 | 1456.264
79 | 1455.924
80 | 1455.5976
81 | 1455.26
82 | 1454.945
83 | 1454.65
84 | 1454.326
85 | 1454.002
86 | 1453.723
87 | 1453.402
88 | 1453.095
89 | 1452.807
90 | 1452.495
91 | 1452.213
92 | 1451.918
93 | 1451.622
94 | 1451.317
95 | 1451.031
96 | 1450.708
97 | 1450.379
98 | 1450.095
99 | 1449.803
100 | 1449.504
101 | 1449.176
102 | 1448.882
103 | 1448.6128
104 | 1448.325
105 | 1448.053
106 | 1447.804
107 | 1447.5
108 | 1447.219
109 | 1446.945
110 | 1446.647
111 | 1446.386
112 | 1446.1064
113 | 1445.8176
114 | 1445.492
115 | 1445.194
116 | 1444.889
117 | 1444.611
118 | 1444.34
119 | 1444.102
120 | 1443.77
121 | 1443.478
122 | 1443.201
123 | 1442.928
124 | 1442.67
125 | 1442.371
126 | 1442.108
127 | 1441.83
128 | 1441.575
129 | 1441.276
130 | 1441.037
131 | 1440.759
132 | 1440.453
133 | 1440.181
134 | 1439.917
135 | 1439.651
136 | 1439.388
137 | 1439.116
138 | 1438.877
139 | 1438.585
140 | 1438.303
141 | 1438.0656
142 | 1437.82
143 | 1437.5272
144 | 1437.251
145 | 1437.036
146 | 1436.753
147 | 1436.4
148 | 1436.129
149 | 1435.871
150 | 1435.5896
151 | 1435.303
152 | 1435.059
153 | 1434.8032
154 | 1434.544
155 | 1434.255
156 | 1434.032
157 | 1433.816
158 | 1433.5592
159 | 1433.278
160 | 1433.042
161 | 1432.798
162 | 1432.508
163 | 1432.226
164 | 1431.964
165 | 1431.7
166 | 1431.428
167 | 1431.104
168 | 1430.916
169 | 1430.636
170 | 1430.403
171 | 1430.164
172 | 1429.92
173 | 1429.662
174 | 1429.434
175 | 1429.19
176 | 1428.944
177 | 1428.739
178 | 1428.493
179 | 1428.212
180 | 1427.918
181 | 1427.64
182 | 1427.391
183 | 1427.115
184 | 1426.875
185 | 1426.549
186 | 1424.779
187 | 1425.5344
188 | 1425.502
189 | 1425.34
190 | 1425.093
191 | 1424.912
192 | 1424.662
193 | 1424.452
194 | 1424.181
195 | 1423.95
196 | 1423.663
197 | 1423.41
198 | 1423.0544
199 | 1422.863
200 | 1422.544
201 | 1422.28
202 | 1421.985
203 | 1421.761
204 | 1421.502
205 | 1421.265
206 | 1421.048
207 | 1420.817
208 | 1420.532
209 | 1420.3072
210 | 1420.027
211 | 1419.776
212 | 1419.509
213 | 1419.24
214 | 1418.963
215 | 1418.7008
216 | 1418.446
217 | 1418.191
218 | 1417.8968
219 | 1417.656
220 | 1417.388
221 | 1417.123
222 | 1416.885
223 | 1416.665
224 | 1416.387
225 | 1416.17
226 | 1415.9176
227 | 1415.719
228 | 1415.488
229 | 1415.174
230 | 1414.8968
231 | 1414.609
232 | 1414.3344
233 | 1414.06
234 | 1413.7896
235 | 1413.507
236 | 1413.26
237 | 1413.031
238 | 1412.781
239 | 1412.543
240 | 1412.253
241 | 1411.987
242 | 1411.74
243 | 1411.488
244 | 1411.227
245 | 1410.965
246 | 1410.738
247 | 1410.421
248 | 1410.126
249 | 1409.828
250 | 1409.5
251 | 1409.199
252 | 1408.933
253 | 1408.628
254 | 1408.347
255 | 1407.979
256 | 1407.681
257 | 1407.361
258 | 1406.979
259 | 1406.602
260 | 1406.25
261 | 1405.887
262 | 1405.427
263 | 1404.9776
264 | 1404.545
265 | 1404.055
266 | 1403.544
267 | 1403.029
268 | 1402.548
269 | 1401.963
270 | 1401.472
271 | 1400.997
272 | 1400.467
273 | 1399.963
274 | 1399.478
275 | 1398.979
276 | 1398.51
277 | 1398.08
278 | 1397.636
279 | 1397.158
280 | 1396.722
281 | 1396.301
282 | 1395.828
283 | 1395.362
284 | 1394.99
285 | 1394.471
286 | 1393.976
287 | 1393.52
288 | 1393.078
289 | 1392.695
290 | 1392.27
291 | 1391.827
292 | 1391.464
293 | 1391.1096
294 | 1390.699
295 | 1390.2696
296 | 1389.849
297 | 1389.421
298 | 1388.972
299 | 1388.524
300 | 1388.097
301 | 1387.66
302 | 1387.178
303 | 1386.762
304 | 1386.368
305 | 1385.8776
306 | 1385.458
307 | 1385.051
308 | 1384.6264
309 | 1384.182
310 | 1383.742
311 | 1383.38
312 | 1382.932
313 | 1382.517
314 | 1382.088
315 | 1381.643
316 | 1381.196
317 | 1380.783
318 | 1380.342
319 | 1379.968
320 | 1379.508
321 | 1379.074
322 | 1378.634
323 | 1378.139
324 | 1377.8296
325 | 1377.438
326 | 1377.069
327 | 1376.737
328 | 1376.305
329 | 1375.974
330 | 1375.612
331 | 1375.238
332 | 1374.816
333 | 1374.422
334 | 1374.02
335 | 1373.614
336 | 1373.32
337 | 1372.951
338 | 1372.557
339 | 1372.187
340 | 1371.861
341 | 1371.514
342 | 1371.158
343 | 1370.804
344 | 1370.426
345 | 1370.068
346 | 1369.698
347 | 1369.365
348 | 1369.041
349 | 1368.736
350 | 1368.391
351 | 1368.007
352 | 1367.587
353 | 1367.241
354 | 1366.849
355 | 1366.428
356 | 1366.101
357 | 1365.75
358 | 1365.445
359 | 1365.137
360 | 1364.745
361 | 1364.397
362 | 1364.076
363 | 1363.7232
364 | 1363.406
365 | 1363.05
366 | 1362.762
367 | 1362.472
368 | 1362.12
369 | 1361.788
370 | 1361.447
371 | 1361.063
372 | 1360.6696
373 | 1360.412
374 | 1360.045
375 | 1359.726
376 | 1359.393
377 | 1359.018
378 | 1358.671
379 | 1358.27
380 | 1357.864
381 | 1357.524
382 | 1357.175
383 | 1356.836
384 | 1356.467
385 | 1356.092
386 | 1355.692
387 | 1355.299
388 | 1354.867
389 | 1354.523
390 | 1354.157
391 | 1353.77
392 | 1353.355
393 | 1352.902
394 | 1352.541
395 | 1352.182
396 | 1351.787
397 | 1351.4096
398 | 1350.98
399 | 1350.503
400 | 1350.011
401 | 1349.501
402 | 1349.04
403 | 1348.572
404 | 1348.06
405 | 1347.497
406 | 1346.953
407 | 1346.38
408 | 1345.821
409 | 1345.211
410 | 1344.655
411 | 1343.973
412 | 1343.3
413 | 1342.6272
414 | 1341.956
415 | 1341.3424
416 | 1340.732
417 | 1340.145
418 | 1339.496
419 | 1338.897
420 | 1338.226
421 | 1337.573
422 | 1336.951
423 | 1336.253
424 | 1335.612
425 | 1334.91
426 | 1334.227
427 | 1333.581
428 | 1332.921
429 | 1332.245
430 | 1331.5808
431 | 1330.93
432 | 1330.227
433 | 1329.597
434 | 1328.92
435 | 1328.278
436 | 1327.601
437 | 1326.938
438 | 1326.22
439 | 1325.511
440 | 1324.777
441 | 1324.022
442 | 1323.29
443 | 1322.486
444 | 1321.749
445 | 1320.959
446 | 1320.194
447 | 1319.412
448 | 1318.614
449 | 1317.821
450 | 1316.987
451 | 1316.2096
452 | 1315.409
453 | 1314.568
454 | 1313.714
455 | 1312.866
456 | 1311.982
457 | 1311.091
458 | 1310.214
459 | 1309.357
460 | 1308.487
461 | 1307.604
462 | 1308.643
463 | 1306.143
464 | 1305.215
465 | 1304.231
466 | 1303.331
467 | 1302.564
468 | 1301.54
469 | 1300.591
470 | 1299.7
471 | 1298.695
472 | 1297.735
473 | 1296.74
474 | 1295.787
475 | 1294.84
476 | 1293.855
477 | 1292.922
478 | 1291.867
479 | 1290.93
480 | 1289.8064
481 | 1288.816
482 | 1287.774
483 | 1286.744
484 | 1285.88
485 | 1284.748
486 | 1283.6704
487 | 1282.601
488 | 1281.628
489 | 1280.614
490 | 1279.664
491 | 1278.587
492 | 1277.688
493 | 1276.634
494 | 1275.684
495 | 1274.624
496 | 1273.684
497 | 1272.699
498 | 1271.742
499 | 1270.749
500 | 1269.802
501 | 1268.817
502 | 1267.889
503 | 1266.969
504 | 1266.024
505 | 1265.024
506 | 1264.16
507 | 1263.13
508 | 1262.1496
509 | 1261.258
510 | 1260.2464
511 | 1259.344
512 | 1258.266
513 | 1257.291
514 | 1256.22
515 | 1255.159
516 | 1254.091
517 | 1253.157
518 | 1252.144
519 | 1251.195
520 | 1250.174
521 | 1249.258
522 | 1248.179
523 | 1247.323
524 | 1246.257
525 | 1245.396
526 | 1244.313
527 | 1243.514
528 | 1242.444
529 | 1241.578
530 | 1240.496
531 | 1239.649
532 | 1238.562
533 | 1237.63
534 | 1236.531
535 | 1235.615
536 | 1234.619
537 | 1233.6928
538 | 1232.721
539 | 1231.802
540 | 1230.7528
541 | 1229.725
542 | 1228.843
543 | 1227.86
544 | 1227.018
545 | 1225.998
546 | 1225.071
547 | 1224.16
548 | 1223.206
549 | 1222.35
550 | 1221.3136
551 | 1220.592
552 | 1219.606
553 | 1218.676
554 | 1217.8736
555 | 1217.022
556 | 1216.278
557 | 1215.419
558 | 1214.531
559 | 1213.657
560 | 1212.692
561 | 1211.833
562 | 1210.8208
563 | 1209.985
564 | 1209.14
565 | 1208.165
566 | 1207.284
567 | 1206.2976
568 | 1205.428
569 | 1204.326
570 | 1203.3056
571 | 1202.318
572 | 1201.392
573 | 1200.388
574 | 1199.47
575 | 1198.497
576 | 1197.555
577 | 1196.621
578 | 1195.692
579 | 1194.779
580 | 1193.8272
581 | 1192.875
582 | 1191.942
583 | 1190.9936
584 | 1190.055
585 | 1189.106
586 | 1188.133
587 | 1187.191
588 | 1186.239
589 | 1185.252
590 | 1184.299
591 | 1183.284
592 | 1182.313
593 | 1181.37
594 | 1180.395
595 | 1179.396
596 | 1178.439
597 | 1177.487
598 | 1176.543
599 | 1175.558
600 | 1174.592
601 | 1173.588
602 | 1172.595
603 | 1171.605
604 | 1170.539
605 | 1169.525
606 | 1168.512