## Cycle
Cycle (N) | Capacity (mAh)
1 | 477.0068
2 | 1472.959
3 | 1472.826
4 | 1472.4296
5 | 1471.902
6 | 1471.323
7 | 1470.655
8 | 1469.953
9 | 1469.306
10 | 1468.648
11 | 1467.942
12 | 1467.185
13 | 1466.476
14 | 1465.72
15 | 1465.041
16 | 1464.331
17 | 1463.603
18 | 1462.899
19 | 1462.259
20 | 1461.571
21 | 1460.9168
22 | 1460.264
23 | 1459.609
24 | 1459.008
25 | 1458.379
26 | 1457.792
27 | 1457.194
28 | 1456.615
29 | 1456.016
30 | 1455.465
31 | 1454.912
32 | 1454.375
33 | 1453.809
34 | 1453.276
35 | 1452.754
36 | 1452.264
37 | 1451.739
38 | 1451.239
39 | 1450.78
40 | 1450.2824
41 | 1449.786
42 | 1449.326
43 | 1448.872
44 | 1448.411
45 | 1447.917
46 | 1447.478
47 | 1447.069
48 | 1446.6536
49 | 1446.197
50 | 1445.75
51 | 1445.341
52 | 1444.944
53 | 1444.488
54 | 1444.0568
55 | 1443.66
56 | 1443.251
57 | 1442.863
58 | 1442.456
59 | 1442.032
60 | 1441.6696
61 | 1441.297
62 | 1440.879
63 | 1440.499
64 | 1440.113
65 | 1439.714
66 | 1439.31
67 | 1438.886
68 | 1438.512
69 | 1438.109
70 | 1437.697
71 | 1437.33
72 | 1436.943
73 | 1436.543
74 | 1436.166
75 | 1435.789
76 | 1435.376
77 | 1434.996
78 | 1434.6104
79 | 1434.207
80 | 1433.836
81 | 1433.4376
82 | 1433.014
83 | 1432.6208
84 | 1432.219
85 | 1431.826
86 | 1431.421
87 | 1431.058
88 | 1430.643
89 | 1430.242
90 | 1429.83
91 | 1429.476
92 | 1429.077
93 | 1428.697
94 | 1428.285
95 | 1427.881
96 | 1427.4776
97 | 1427.0872
98 | 1426.676
99 | 1426.274
100 | 1425.863
101 | 1425.451
102 | 1425.016
103 | 1424.639
104 | 1424.258
105 | 1423.843
106 | 1423.44
107 | 1423.034
108 | 1422.648
109 | 1422.231
110 | 1421.844
111 | 1421.444
112 | 1421.04
113 | 1420.643
114 | 1420.234
115 | 1419.822
116 | 1419.379
117 | 1418.982
118 | 1418.579
119 | 1418.161
120 | 1417.748
121 | 1417.346
122 | 1416.937
123 | 1416.467
124 | 1416.055
125 | 1415.631
126 | 1415.211
127 | 1414.769
128 | 1414.349
129 | 1413.914
130 | 1413.454
131 | 1412.971
132 | 1412.499
133 | 1411.986
134 | 1411.453
135 | 1410.932
136 | 1410.409
137 | 1409.861
138 | 1409.265
139 | 1408.721
140 | 1408.177
141 | 1407.592
142 | 1406.991
143 | 1406.458
144 | 1405.871
145 | 1405.302
146 | 1404.715
147 | 1404.1576
148 | 1403.595
149 | 1403.03
150 | 1402.405
151 | 1401.8
152 | 1401.195
153 | 1400.585
154 | 1399.964
155 | 1399.3808
156 | 1398.764
157 | 1398.147
158 | 1397.511
159 | 1396.9
160 | 1396.247
161 | 1395.623
162 | 1394.934
163 | 1394.268
164 | 1393.54
165 | 1392.808
166 | 1392.049
167 | 1391.352
168 | 1390.503
169 | 1389.825
170 | 1388.969
171 | 1388.194
172 | 1387.355
173 | 1386.54
174 | 1385.686
175 | 1384.84
176 | 1383.967
177 | 1383.099
178 | 1382.209
179 | 1381.338
180 | 1380.449
181 | 1379.518
182 | 1378.551
183 | 1377.633
184 | 1376.673
185 | 1375.685
186 | 1374.7328
187 | 1373.672
188 | 1372.59
189 | 1371.02
190 | 1369.879
191 | 1368.765
192 | 1367.64
193 | 1366.418
194 | 1365.2024
195 | 1363.884
196 | 1362.625
197 | 1361.271
198 | 1359.965
199 | 1358.609
200 | 1357.247
201 | 1355.795
202 | 1354.428
203 | 1352.964
204 | 1351.542
205 | 1350.03
206 | 1348.635
207 | 1347.113
208 | 1345.624
209 | 1344.163
210 | 1342.692
211 | 1341.186
212 | 1339.632
213 | 1338.156
214 | 1336.615
215 | 1335.106
216 | 1333.603
217 | 1332.0928
218 | 1330.575
219 | 1329.113
220 | 1327.638
221 | 1326.182
222 | 1324.68
223 | 1323.265
224 | 1321.793
225 | 1320.361
226 | 1318.962
227 | 1317.602
228 | 1316.179
229 | 1314.767
230 | 1313.327
231 | 1311.951
232 | 1310.508
233 | 1309.042
234 | 1307.6872
235 | 1306.426
236 | 1305.165
237 | 1304.011
238 | 1302.859
239 | 1301.717
240 | 1300.667
241 | 1299.621
242 | 1298.643
243 | 1297.68
244 | 1296.727
245 | 1295.714
246 | 1294.76
247 | 1293.839
248 | 1292.965
249 | 1292.046
250 | 1291.1192
251 | 1290.223
252 | 1289.354
253 | 1288.464
254 | 1287.557
255 | 1286.699
256 | 1285.787
257 | 1285.02
258 | 1284.126
259 | 1283.273
260 | 1282.422
261 | 1281.627
262 | 1280.751
263 | 1279.917
264 | 1279.045
265 | 1278.211
266 | 1277.362
267 | 1276.542
268 | 1275.729
269 | 1274.913
270 | 1274.071
271 | 1273.262
272 | 1272.4496
273 | 1271.652
274 | 1270.875
275 | 1270.053
276 | 1269.243
277 | 1268.462
278 | 1267.664
279 | 1266.891
280 | 1266.109
281 | 1265.299
282 | 1264.544
283 | 1263.764
284 | 1262.998
285 | 1262.181
286 | 1261.441
287 | 1260.662
288 | 1259.86
289 | 1259.0568
290 | 1258.254
291 | 1257.495
292 | 1256.652
293 | 1255.881
294 | 1255.042
295 | 1254.231
296 | 1253.402
297 | 1252.617
298 | 1251.81
299 | 1251.044
300 | 1250.271
301 | 1249.482
302 | 1248.6664
303 | 1247.89
304 | 1247.075
305 | 1246.316
306 | 1245.532
307 | 1244.732
308 | 1243.974
309 | 1243.177
310 | 1242.361
311 | 1241.581
312 | 1240.773
313 | 1239.978
314 | 1239.095
315 | 1238.316
316 | 1237.449
317 | 1236.63
318 | 1235.8104
319 | 1234.977
320 | 1234.177
321 | 1233.37
322 | 1232.522
323 | 1231.714
324 | 1230.696
325 | 1229.932
326 | 1229.057
327 | 1228.159
328 | 1227.325
329 | 1226.496
330 | 1225.615
331 | 1224.762
332 | 1223.853
333 | 1222.931
334 | 1222.107
335 | 1221.283
336 | 1220.444
337 | 1219.552
338 | 1218.717
339 | 1217.821
340 | 1216.995
341 | 1216.084
342 | 1215.291
343 | 1214.414
344 | 1213.614
345 | 1212.709
346 | 1211.883
347 | 1211.01
348 | 1210.267
349 | 1209.416
350 | 1208.5392
351 | 1207.662
352 | 1206.815
353 | 1206.007
354 | 1205.131
355 | 1204.324
356 | 1203.4544
357 | 1202.597
358 | 1201.757
359 | 1200.919
360 | 1200.102
361 | 1199.251
362 | 1198.44
363 | 1197.59
364 | 1196.746
365 | 1195.845
366 | 1195.018
367 | 1194.158
368 | 1193.284
369 | 1192.425
370 | 1191.592
371 | 1190.763
372 | 1189.959
373 | 1189.124
374 | 1188.26
375 | 1187.485
376 | 1186.599
377 | 1185.7928
378 | 1184.922
379 | 1184.087
380 | 1183.244
381 | 1182.382
382 | 1181.535
383 | 1180.643
384 | 1179.796
385 | 1178.897
386 | 1178.031
387 | 1177.16
388 | 1176.2464
389 | 1175.431
390 | 1174.509
391 | 1173.618
392 | 1172.711
393 | 1171.825
394 | 1170.916
395 | 1169.991
396 | 1169.0936
397 | 1168.152
398 | 1167.265
399 | 1166.332
400 | 1165.431
401 | 1164.475
402 | 1163.526
403 | 1162.647
404 | 1161.678
405 | 1160.728
406 | 1159.753
407 | 1158.844
408 | 1157.88
409 | 1156.938
410 | 1155.976
411 | 1155.02
412 | 1154.066
413 | 1153.12
414 | 1152.159
415 | 1151.257
416 | 1150.293
417 | 1149.325
418 | 1148.384
419 | 1147.438
420 | 1146.434
421 | 1145.4792
422 | 1144.554
423 | 1143.561
424 | 1142.562
425 | 1141.55
426 | 1140.586
427 | 1139.589
428 | 1138.56
429 | 1137.6
430 | 1136.571
431 | 1135.56
432 | 1134.536
433 | 1133.509
434 | 1132.514
435 | 1131.488
436 | 1130.437
437 | 1129.423
438 | 1128.354
439 | 1127.342
440 | 1126.285
441 | 1125.2376
442 | 1124.186
443 | 1123.112
444 | 1122.053
445 | 1120.955