## Cycle
Cycle (N) | Capacity (mAh)
1 | 480.3747
2 | 1473.224
3 | 1473.218
4 | 1472.869
5 | 1472.375
6 | 1471.751
7 | 1471.077
8 | 1470.369
9 | 1469.679
10 | 1468.974
11 | 1468.247
12 | 1467.505
13 | 1466.78
14 | 1466.021
15 | 1465.294
16 | 1464.575
17 | 1463.865
18 | 1463.1392
19 | 1462.474
20 | 1461.781
21 | 1461.12
22 | 1460.458
23 | 1459.806
24 | 1459.1864
25 | 1458.566
26 | 1457.965
27 | 1457.367
28 | 1456.778
29 | 1456.191
30 | 1455.608
31 | 1455.06
32 | 1454.4832
33 | 1453.931
34 | 1453.398
35 | 1452.863
36 | 1452.35
37 | 1451.848
38 | 1451.33
39 | 1450.849
40 | 1450.367
41 | 1449.858
42 | 1449.39
43 | 1448.928
44 | 1448.452
45 | 1447.9936
46 | 1447.536
47 | 1447.107
48 | 1446.655
49 | 1446.2304
50 | 1445.778
51 | 1445.334
52 | 1444.904
53 | 1444.464
54 | 1444.027
55 | 1443.603
56 | 1443.187
57 | 1442.776
58 | 1442.351
59 | 1441.934
60 | 1441.524
61 | 1441.108
62 | 1440.702
63 | 1440.2904
64 | 1439.858
65 | 1439.439
66 | 1439.031
67 | 1438.58
68 | 1438.164
69 | 1437.751
70 | 1437.321
71 | 1436.924
72 | 1436.528
73 | 1436.098
74 | 1435.681
75 | 1435.283
76 | 1434.862
77 | 1434.454
78 | 1434.049
79 | 1433.6256
80 | 1433.225
81 | 1432.793
82 | 1432.361
83 | 1431.968
84 | 1431.544
85 | 1431.122
86 | 1430.704
87 | 1430.333
88 | 1429.902
89 | 1429.477
90 | 1429.051
91 | 1428.668
92 | 1428.295
93 | 1427.88
94 | 1427.482
95 | 1427.06
96 | 1426.652
97 | 1426.237
98 | 1425.825
99 | 1425.416
100 | 1425.026
101 | 1424.604
102 | 1424.166
103 | 1423.763
104 | 1423.374
105 | 1422.9624
106 | 1422.578
107 | 1422.178
108 | 1421.787
109 | 1421.3904
110 | 1420.963
111 | 1420.561
112 | 1420.165
113 | 1419.756
114 | 1419.356
115 | 1418.937
116 | 1418.507
117 | 1418.105
118 | 1417.657
119 | 1417.24
120 | 1416.828
121 | 1416.421
122 | 1416.008
123 | 1415.545
124 | 1415.123
125 | 1414.7
126 | 1414.279
127 | 1413.801
128 | 1413.405
129 | 1412.957
130 | 1412.52
131 | 1412.055
132 | 1411.615
133 | 1411.133
134 | 1410.662
135 | 1410.214
136 | 1409.729
137 | 1409.244
138 | 1408.711
139 | 1408.246
140 | 1407.7472
141 | 1407.205
142 | 1406.648
143 | 1406.119
144 | 1405.552
145 | 1404.993
146 | 1404.377
147 | 1403.7808
148 | 1403.176
149 | 1402.5432
150 | 1401.868
151 | 1401.192
152 | 1400.495
153 | 1399.7968
154 | 1399.098
155 | 1398.396
156 | 1397.68
157 | 1396.943
158 | 1396.2072
159 | 1395.464
160 | 1394.719
161 | 1393.966
162 | 1393.215
163 | 1392.479
164 | 1391.709
165 | 1390.909
166 | 1390.156
167 | 1389.336
168 | 1388.517
169 | 1387.753
170 | 1386.861
171 | 1386.007
172 | 1385.0936
173 | 1384.188
174 | 1383.245
175 | 1382.29
176 | 1381.332
177 | 1380.328
178 | 1379.303
179 | 1378.295
180 | 1377.295
181 | 1376.238
182 | 1375.183
183 | 1374.146
184 | 1373.0792
185 | 1372.037
186 | 1371
187 | 1369.943
188 | 1368.821
189 | 1366.244
190 | 1366.223
191 | 1365.221
192 | 1364.156
193 | 1363.047
194 | 1362.008
195 | 1360.9336
196 | 1359.855
197 | 1358.761
198 | 1357.671
199 | 1356.61
200 | 1355.542
201 | 1354.441
202 | 1353.4
203 | 1352.275
204 | 1351.186
205 | 1350.059
206 | 1348.941
207 | 1347.857
208 | 1346.728
209 | 1345.636
210 | 1344.568
211 | 1343.492
212 | 1342.376
213 | 1341.294
214 | 1340.193
215 | 1339.114
216 | 1337.972
217 | 1336.86
218 | 1335.678
219 | 1334.504
220 | 1333.327
221 | 1332.174
222 | 1331.009
223 | 1329.863
224 | 1328.712
225 | 1327.562
226 | 1326.38
227 | 1325.2632
228 | 1324.127
229 | 1323.081
230 | 1322.022
231 | 1321.055
232 | 1320.082
233 | 1319.128
234 | 1318.225
235 | 1317.346
236 | 1316.472
237 | 1315.658
238 | 1314.822
239 | 1314.031
240 | 1313.227
241 | 1312.477
242 | 1311.682
243 | 1310.942
244 | 1310.229
245 | 1309.28
246 | 1308.485
247 | 1307.74
248 | 1307.024
249 | 1306.283
250 | 1305.557
251 | 1304.83
252 | 1304.109
253 | 1303.375
254 | 1302.638
255 | 1301.881
256 | 1301.143
257 | 1300.444
258 | 1299.691
259 | 1298.955
260 | 1298.242
261 | 1297.509
262 | 1296.765
263 | 1296.041
264 | 1295.271
265 | 1294.538
266 | 1293.7728
267 | 1293.002
268 | 1292.221
269 | 1291.438
270 | 1290.643
271 | 1290.015
272 | 1289.192
273 | 1288.409
274 | 1287.643
275 | 1286.808
276 | 1286
277 | 1285.232
278 | 1284.483
279 | 1283.69
280 | 1282.973
281 | 1282.138
282 | 1281.426
283 | 1280.655
284 | 1279.93
285 | 1279.132
286 | 1278.405
287 | 1277.647
288 | 1276.834
289 | 1276.048
290 | 1275.2576
291 | 1274.464
292 | 1273.636
293 | 1272.82
294 | 1271.998
295 | 1271.206
296 | 1270.418
297 | 1269.596
298 | 1268.814
299 | 1267.975
300 | 1267.195
301 | 1266.3424
302 | 1265.5208
303 | 1264.671
304 | 1263.8808
305 | 1263.064
306 | 1262.224
307 | 1261.361
308 | 1260.565
309 | 1259.762
310 | 1258.88
311 | 1258.065
312 | 1257.22
313 | 1256.403
314 | 1255.57
315 | 1254.74
316 | 1253.903
317 | 1253.082
318 | 1252.205
319 | 1251.372
320 | 1250.522
321 | 1249.667
322 | 1248.796
323 | 1247.944
324 | 1247.058
325 | 1246.194
326 | 1245.3304
327 | 1244.47
328 | 1243.614
329 | 1242.736
330 | 1241.821
331 | 1241.045
332 | 1240.188
333 | 1239.304
334 | 1238.505
335 | 1237.673
336 | 1236.846
337 | 1236.009
338 | 1235.134
339 | 1234.318
340 | 1233.4832
341 | 1232.602
342 | 1231.72
343 | 1230.867
344 | 1229.961
345 | 1229.073
346 | 1228.1536
347 | 1227.317
348 | 1226.427
349 | 1225.547
350 | 1224.6504
351 | 1223.77
352 | 1222.91
353 | 1222.037
354 | 1221.181
355 | 1220.266
356 | 1219.382
357 | 1218.49
358 | 1217.587
359 | 1216.722
360 | 1215.825
361 | 1214.986
362 | 1214.024
363 | 1213.118
364 | 1212.167
365 | 1211.2608
366 | 1210.339
367 | 1209.329
368 | 1208.433
369 | 1207.513
370 | 1206.634
371 | 1205.809
372 | 1204.86
373 | 1203.973
374 | 1203.058
375 | 1202.125
376 | 1201.23
377 | 1200.295
378 | 1199.393
379 | 1198.439
380 | 1197.508
381 | 1196.562
382 | 1195.615
383 | 1194.714
384 | 1193.748
385 | 1192.7928
386 | 1191.8176
387 | 1190.866
388 | 1189.956
389 | 1189.021
390 | 1188.061
391 | 1187.116
392 | 1186.179
393 | 1185.255
394 | 1184.32
395 | 1183.394
396 | 1182.462
397 | 1181.543
398 | 1180.604
399 | 1179.648
400 | 1178.714
401 | 1177.797
402 | 1176.8608
403 | 1175.9
404 | 1174.918
405 | 1173.981
406 | 1172.996
407 | 1172.0472
408 | 1171.068
409 | 1170.1
410 | 1169.097
411 | 1168.072
412 | 1167.096
413 | 1166.154
414 | 1165.18
415 | 1164.187
416 | 1163.2312
417 | 1162.272
418 | 1161.263
419 | 1160.2944
420 | 1159.331
421 | 1158.314
422 | 1157.328
423 | 1156.323
424 | 1155.331
425 | 1154.335
426 | 1153.311
427 | 1152.3096
428 | 1151.298
429 | 1150.273
430 | 1149.2616
431 | 1148.233
432 | 1147.191
433 | 1146.159
434 | 1145.096
435 | 1144.037
436 | 1142.951
437 | 1141.889
438 | 1140.788
439 | 1139.674
440 | 1138.556
441 | 1137.448
442 | 1136.323
443 | 1135.221