## Cycle
Cycle (N) | Capacity (mAh)
1 | 457.7959
2 | 1442.001
3 | 1441.879
4 | 1441.604
5 | 1441.031
6 | 1440.408
7 | 1439.785
8 | 1439.093
9 | 1438.415
10 | 1437.743
11 | 1437.019
12 | 1436.273
13 | 1435.518
14 | 1434.745
15 | 1434.006
16 | 1433.263
17 | 1432.552
18 | 1431.841
19 | 1431.131
20 | 1430.432
21 | 1429.78
22 | 1429.1192
23 | 1428.483
24 | 1427.862
25 | 1427.223
26 | 1426.612
27 | 1426.015
28 | 1425.441
29 | 1424.846
30 | 1424.2736
31 | 1423.715
32 | 1423.1664
33 | 1422.618
34 | 1422.08
35 | 1421.534
36 | 1421.02
37 | 1420.529
38 | 1420.01
39 | 1419.501
40 | 1419.014
41 | 1418.55
42 | 1418.076
43 | 1417.632
44 | 1417.163
45 | 1416.698
46 | 1416.242
47 | 1415.798
48 | 1415.383
49 | 1414.946
50 | 1414.5472
51 | 1414.082
52 | 1413.672
53 | 1413.23
54 | 1412.795
55 | 1412.37
56 | 1411.997
57 | 1411.581
58 | 1411.167
59 | 1410.725
60 | 1410.325
61 | 1409.907
62 | 1409.5
63 | 1409.077
64 | 1408.688
65 | 1408.286
66 | 1407.868
67 | 1407.4136
68 | 1407.044
69 | 1406.636
70 | 1406.211
71 | 1405.8072
72 | 1405.41
73 | 1405.01
74 | 1404.586
75 | 1404.18
76 | 1403.737
77 | 1403.349
78 | 1402.946
79 | 1402.532
80 | 1402.123
81 | 1401.737
82 | 1401.343
83 | 1400.919
84 | 1400.486
85 | 1400.08
86 | 1399.673
87 | 1399.262
88 | 1398.833
89 | 1398.418
90 | 1397.992
91 | 1397.577
92 | 1397.137
93 | 1396.768
94 | 1396.369
95 | 1395.938
96 | 1395.524
97 | 1395.1
98 | 1394.68
99 | 1394.241
100 | 1393.812
101 | 1393.374
102 | 1392.975
103 | 1392.5032
104 | 1392.021
105 | 1391.551
106 | 1391.105
107 | 1390.652
108 | 1390.174
109 | 1389.7
110 | 1389.214
111 | 1388.66
112 | 1388.085
113 | 1387.453
114 | 1386.818
115 | 1386.155
116 | 1385.449
117 | 1384.751
118 | 1384.064
119 | 1383.386
120 | 1382.717
121 | 1382.009
122 | 1381.459
123 | 1380.866
124 | 1380.207
125 | 1379.509
126 | 1378.893
127 | 1378.278
128 | 1377.601
129 | 1376.888
130 | 1376.1744
131 | 1375.468
132 | 1374.754
133 | 1373.98
134 | 1373.281
135 | 1372.536
136 | 1371.741
137 | 1370.979
138 | 1370.206
139 | 1369.379
140 | 1368.556
141 | 1367.708
142 | 1366.839
143 | 1365.953
144 | 1365.045
145 | 1364.1064
146 | 1363.225
147 | 1362.281
148 | 1361.3624
149 | 1360.4
150 | 1359.48
151 | 1358.564
152 | 1357.613
153 | 1356.634
154 | 1355.632
155 | 1354.678
156 | 1353.679
157 | 1352.716
158 | 1351.682
159 | 1350.669
160 | 1349.637
161 | 1348.562
162 | 1347.479
163 | 1346.383
164 | 1345.217
165 | 1344.036
166 | 1342.826
167 | 1341.598
168 | 1340.298
169 | 1338.983
170 | 1337.671
171 | 1336.345
172 | 1334.971
173 | 1333.568
174 | 1332.322
175 | 1330.906
176 | 1329.565
177 | 1328.146
178 | 1326.786
179 | 1325.445
180 | 1324.065
181 | 1322.698
182 | 1321.339
183 | 1319.99
184 | 1318.593
185 | 1317.161
186 | 1315.719
187 | 1314.317
188 | 1312.832
189 | 1311.418
190 | 1310.082
191 | 1308.736
192 | 1307.366
193 | 1304.91
194 | 1304.668
195 | 1303.433
196 | 1302.244
197 | 1301.116
198 | 1300.011
199 | 1298.966
200 | 1297.951
201 | 1296.944
202 | 1295.962
203 | 1295.0264
204 | 1294.025
205 | 1293.1336
206 | 1292.213
207 | 1291.352
208 | 1290.486
209 | 1289.5832
210 | 1288.727
211 | 1287.909
212 | 1287.061
213 | 1286.234
214 | 1285.423
215 | 1284.639
216 | 1283.842
217 | 1283.061
218 | 1282.241
219 | 1281.461
220 | 1280.655
221 | 1279.868
222 | 1279.0624
223 | 1278.259
224 | 1277.457
225 | 1276.684
226 | 1275.899
227 | 1275.073
228 | 1274.341
229 | 1273.583
230 | 1272.816
231 | 1272.04
232 | 1271.274
233 | 1270.483
234 | 1269.712
235 | 1268.897
236 | 1268.138
237 | 1267.371
238 | 1266.556
239 | 1265.749
240 | 1264.943
241 | 1264.104
242 | 1263.268
243 | 1262.4136
244 | 1261.545
245 | 1260.708
246 | 1259.832
247 | 1258.954
248 | 1258.123
249 | 1257.217
250 | 1256.356
251 | 1255.4704
252 | 1254.406
253 | 1253.504
254 | 1252.636
255 | 1251.8
256 | 1250.935
257 | 1250.077
258 | 1249.203
259 | 1248.371
260 | 1247.538
261 | 1246.642
262 | 1245.776
263 | 1244.968
264 | 1244.173
265 | 1243.347
266 | 1242.5456
267 | 1241.756
268 | 1240.916
269 | 1240.095
270 | 1239.292
271 | 1238.453
272 | 1237.667
273 | 1236.836
274 | 1235.9928
275 | 1235.177
276 | 1234.375
277 | 1233.526
278 | 1232.731
279 | 1232.015
280 | 1231.212
281 | 1230.369
282 | 1229.534
283 | 1228.688
284 | 1227.8664
285 | 1227.066
286 | 1226.224
287 | 1225.404
288 | 1224.58
289 | 1223.776
290 | 1222.9472
291 | 1222.107
292 | 1221.2928
293 | 1220.46
294 | 1219.6
295 | 1218.791
296 | 1217.893
297 | 1217.018
298 | 1216.17
299 | 1215.365
300 | 1214.496
301 | 1213.622
302 | 1212.726
303 | 1211.877
304 | 1210.981
305 | 1210.116
306 | 1209.27
307 | 1208.405
308 | 1207.585
309 | 1206.72
310 | 1205.879
311 | 1205.002
312 | 1204.147
313 | 1203.332
314 | 1202.488
315 | 1201.611
316 | 1200.761
317 | 1199.926
318 | 1199.057
319 | 1198.205
320 | 1197.375
321 | 1196.546
322 | 1195.657
323 | 1194.809
324 | 1193.926
325 | 1193.086
326 | 1192.198
327 | 1191.294
328 | 1190.4208
329 | 1189.575
330 | 1188.72
331 | 1187.842
332 | 1186.935
333 | 1186.055
334 | 1185.156
335 | 1184.2672
336 | 1183.289
337 | 1182.414
338 | 1181.511
339 | 1180.596
340 | 1179.625
341 | 1178.745
342 | 1177.818
343 | 1176.916
344 | 1176.04
345 | 1175.153
346 | 1174.257
347 | 1173.389
348 | 1172.47
349 | 1171.582
350 | 1170.709
351 | 1169.789
352 | 1168.939
353 | 1168.043
354 | 1167.098
355 | 1166.217
356 | 1165.2504
357 | 1164.373
358 | 1163.47
359 | 1162.501
360 | 1161.596
361 | 1160.609
362 | 1159.72
363 | 1158.824
364 | 1157.8832
365 | 1156.976
366 | 1156.043
367 | 1155.117
368 | 1154.19
369 | 1153.2624
370 | 1152.3728
371 | 1151.465
372 | 1150.565
373 | 1149.6192
374 | 1148.706
375 | 1147.764
376 | 1146.815
377 | 1145.91
378 | 1144.893
379 | 1144.015
380 | 1143.103
381 | 1142.172
382 | 1141.371
383 | 1140.444
384 | 1139.5816
385 | 1138.717
386 | 1137.818
387 | 1136.934
388 | 1136.076
389 | 1135.172
390 | 1134.297
391 | 1133.398
392 | 1132.54
393 | 1131.641
394 | 1130.739
395 | 1129.866
396 | 1128.999
397 | 1128.107
398 | 1127.249
399 | 1126.335
400 | 1125.498
401 | 1124.596
402 | 1123.747
403 | 1122.829
404 | 1121.9792
405 | 1121.123
406 | 1120.281
407 | 1119.392
408 | 1118.49
409 | 1117.61
410 | 1116.746
411 | 1115.873
412 | 1114.977
413 | 1114.113
414 | 1113.195
415 | 1112.316
416 | 1111.4368
417 | 1110.516
418 | 1109.651
419 | 1108.756
420 | 1107.873
421 | 1106.9808
422 | 1106.0824
423 | 1105.186
424 | 1104.323
425 | 1103.372
426 | 1102.498
427 | 1101.681
428 | 1100.81
429 | 1099.914
430 | 1099.041
431 | 1098.187
432 | 1097.2632
433 | 1096.3984
434 | 1095.504
435 | 1094.597
436 | 1093.6976
437 | 1092.784
438 | 1091.895
439 | 1090.983
440 | 1090.11
441 | 1089.194
442 | 1088.282
443 | 1087.398
444 | 1086.506
445 | 1085.6
446 | 1084.719
447 | 1083.8152
448 | 1082.91
449 | 1082.0096
450 | 1081.122
451 | 1080.224
452 | 1079.345
453 | 1078.4472
454 | 1077.547
455 | 1076.625
456 | 1075.713
457 | 1074.791
458 | 1073.8616
459 | 1072.96