## Cycle
Cycle (N) | Capacity (mAh)
1 | 449.6895
2 | 1415.35
3 | 1415.8472
4 | 1415.728
5 | 1415.4032
6 | 1414.855
7 | 1414.288
8 | 1413.513
9 | 1412.8272
10 | 1412.112
11 | 1411.3832
12 | 1410.584
13 | 1409.846
14 | 1409.196
15 | 1408.3592
16 | 1407.646
17 | 1406.964
18 | 1406.215
19 | 1405.516
20 | 1404.844
21 | 1404.142
22 | 1403.439
23 | 1402.829
24 | 1402.21
25 | 1401.549
26 | 1400.892
27 | 1400.314
28 | 1399.623
29 | 1399.02
30 | 1398.371
31 | 1397.754
32 | 1397.106
33 | 1396.487
34 | 1395.922
35 | 1395.464
36 | 1394.894
37 | 1394.337
38 | 1393.818
39 | 1393.249
40 | 1392.727
41 | 1392.195
42 | 1391.7
43 | 1391.172
44 | 1390.603
45 | 1390.096
46 | 1389.5328
47 | 1389.025
48 | 1388.543
49 | 1388.085
50 | 1387.646
51 | 1387.05
52 | 1386.541
53 | 1386.09
54 | 1385.618
55 | 1385.129
56 | 1384.635
57 | 1384.148
58 | 1383.724
59 | 1383.213
60 | 1382.7368
61 | 1382.233
62 | 1381.72
63 | 1381.196
64 | 1380.657
65 | 1380.204
66 | 1379.749
67 | 1379.253
68 | 1378.856
69 | 1378.308
70 | 1377.828
71 | 1377.317
72 | 1376.8128
73 | 1376.284
74 | 1375.785
75 | 1375.298
76 | 1374.8336
77 | 1374.338
78 | 1373.904
79 | 1373.387
80 | 1372.846
81 | 1372.2896
82 | 1371.773
83 | 1371.186
84 | 1370.709
85 | 1370.2304
86 | 1369.656
87 | 1369.049
88 | 1368.483
89 | 1367.917
90 | 1367.264
91 | 1366.612
92 | 1365.9808
93 | 1365.254
94 | 1364.546
95 | 1363.767
96 | 1362.966
97 | 1362.077
98 | 1361.179
99 | 1360.27
100 | 1359.412
101 | 1358.411
102 | 1357.489
103 | 1356.559
104 | 1355.544
105 | 1354.553
106 | 1353.564
107 | 1352.568
108 | 1351.594
109 | 1350.564
110 | 1349.548
111 | 1348.556
112 | 1347.53
113 | 1346.56
114 | 1345.439
115 | 1344.338
116 | 1343.275
117 | 1342.26
118 | 1341.151
119 | 1340.047
120 | 1338.8904
121 | 1337.729
122 | 1336.511
123 | 1335.3408
124 | 1334.182
125 | 1333.071
126 | 1331.851
127 | 1330.703
128 | 1329.5232
129 | 1328.427
130 | 1327.271
131 | 1326.07
132 | 1324.898
133 | 1323.652
134 | 1322.509
135 | 1321.316
136 | 1321.213
137 | 1319.1
138 | 1317.6808
139 | 1316.391
140 | 1315.108
141 | 1313.717
142 | 1312.346
143 | 1310.888
144 | 1309.384
145 | 1307.899
146 | 1306.459
147 | 1304.918
148 | 1303.381
149 | 1301.774
150 | 1300.136
151 | 1298.736
152 | 1297.315
153 | 1295.795
154 | 1294.269
155 | 1292.929
156 | 1291.518
157 | 1290.221
158 | 1288.847
159 | 1287.4672
160 | 1286.135
161 | 1284.842
162 | 1283.544
163 | 1282.269
164 | 1281.029
165 | 1279.785
166 | 1278.591
167 | 1277.325
168 | 1276.079
169 | 1274.915
170 | 1273.721
171 | 1272.471
172 | 1271.363
173 | 1270.085
174 | 1268.877
175 | 1267.728
176 | 1266.555
177 | 1265.445
178 | 1264.285
179 | 1263.1664
180 | 1261.943
181 | 1260.759
182 | 1259.654
183 | 1258.535
184 | 1257.369
185 | 1256.315
186 | 1255.26
187 | 1254.236
188 | 1253.198
189 | 1252.14
190 | 1251.082
191 | 1249.964
192 | 1248.819
193 | 1247.679
194 | 1246.616
195 | 1245.566
196 | 1244.495
197 | 1243.453
198 | 1242.375
199 | 1241.342
200 | 1240.339
201 | 1239.3432
202 | 1238.313
203 | 1237.278
204 | 1236.192
205 | 1235.174
206 | 1234.051
207 | 1233.056
208 | 1231.989
209 | 1230.919
210 | 1229.803
211 | 1228.733
212 | 1227.624
213 | 1226.502
214 | 1225.462
215 | 1224.435
216 | 1223.346
217 | 1222.298
218 | 1221.216
219 | 1220.195
220 | 1219.188
221 | 1218.136
222 | 1217.113
223 | 1216.043
224 | 1214.993
225 | 1213.909
226 | 1212.934
227 | 1212.004
228 | 1211.0224
229 | 1210.026
230 | 1209.026
231 | 1208.093
232 | 1207.101
233 | 1206.144
234 | 1205.171
235 | 1204.2024
236 | 1203.316
237 | 1202.393
238 | 1201.45
239 | 1200.461
240 | 1199.419
241 | 1198.489
242 | 1197.561
243 | 1196.582
244 | 1195.678
245 | 1194.696
246 | 1193.744
247 | 1194.44
248 | 1192.308
249 | 1191.124
250 | 1190.1072
251 | 1189.1936
252 | 1188.264
253 | 1187.2264
254 | 1186.34
255 | 1185.432
256 | 1184.51
257 | 1183.5
258 | 1182.525
259 | 1181.547
260 | 1180.565
261 | 1179.611
262 | 1178.7272
263 | 1177.776
264 | 1176.7928
265 | 1175.991
266 | 1175.076
267 | 1174.235
268 | 1173.309
269 | 1172.372
270 | 1171.5192
271 | 1170.759
272 | 1169.824
273 | 1168.915
274 | 1168.064
275 | 1167.201
276 | 1166.355
277 | 1165.446
278 | 1164.621
279 | 1163.722
280 | 1162.779
281 | 1161.958
282 | 1161.167
283 | 1160.261
284 | 1159.401
285 | 1158.577
286 | 1157.649
287 | 1156.846
288 | 1155.9768
289 | 1155.082
290 | 1154.34
291 | 1153.42
292 | 1152.488
293 | 1151.568
294 | 1150.6432
295 | 1149.808
296 | 1148.98
297 | 1148.021
298 | 1147.178
299 | 1146.259
300 | 1145.273
301 | 1144.352
302 | 1143.395
303 | 1142.391
304 | 1141.528
305 | 1140.57
306 | 1139.608
307 | 1138.751
308 | 1137.844
309 | 1136.906
310 | 1135.875
311 | 1135.024
312 | 1134.072
313 | 1133.089
314 | 1132.182
315 | 1131.232
316 | 1130.319
317 | 1129.383
318 | 1128.456
319 | 1127.5
320 | 1126.587
321 | 1125.65
322 | 1124.694
323 | 1123.802
324 | 1122.789
325 | 1121.909