## Cycle
Cycle (N) | Capacity (mAh)
1 | 482.4227
2 | 1510.103
3 | 1510
4 | 1509.585
5 | 1509.18
6 | 1509.037
7 | 1508.844
8 | 1508.548
9 | 1508.131
10 | 1507.695
11 | 1507.263
12 | 1506.729
13 | 1506.208
14 | 1505.71
15 | 1505.169
16 | 1504.633
17 | 1504.073
18 | 1503.552
19 | 1503.024
20 | 1502.504
21 | 1502.015
22 | 1501.49
23 | 1500.983
24 | 1500.49
25 | 1499.9616
26 | 1499.451
27 | 1498.96
28 | 1498.489
29 | 1497.989
30 | 1497.5
31 | 1497.018
32 | 1496.514
33 | 1496.0176
34 | 1495.564
35 | 1495.09
36 | 1494.624
37 | 1494.151
38 | 1493.689
39 | 1493.247
40 | 1492.79
41 | 1492.336
42 | 1491.858
43 | 1491.376
44 | 1490.929
45 | 1490.448
46 | 1489.971
47 | 1489.481
48 | 1488.977
49 | 1488.476
50 | 1487.9632
51 | 1487.453
52 | 1486.932
53 | 1486.437
54 | 1485.902
55 | 1485.331
56 | 1484.778
57 | 1484.184
58 | 1483.5928
59 | 1482.964
60 | 1482.323
61 | 1481.646
62 | 1480.97
63 | 1480.2864
64 | 1479.614
65 | 1478.885
66 | 1478.176
67 | 1477.447
68 | 1476.7
69 | 1475.933
70 | 1475.118
71 | 1474.302
72 | 1473.394
73 | 1472.469
74 | 1471.547
75 | 1470.611
76 | 1469.615
77 | 1468.565
78 | 1467.524
79 | 1466.436
80 | 1465.325
81 | 1464.265
82 | 1463.1744
83 | 1462.039
84 | 1460.9272
85 | 1459.799
86 | 1458.632
87 | 1457.486
88 | 1456.367
89 | 1455.26
90 | 1454.127
91 | 1452.9704
92 | 1451.809
93 | 1450.61
94 | 1449.45
95 | 1448.2504
96 | 1447.101
97 | 1445.948
98 | 1444.826
99 | 1443.688
100 | 1442.543
101 | 1441.415
102 | 1440.234
103 | 1439.089
104 | 1437.934
105 | 1436.778
106 | 1435.648
107 | 1434.476
108 | 1433.3096
109 | 1432.086
110 | 1430.763
111 | 1429.6376
112 | 1428.428
113 | 1427.34
114 | 1426.171
115 | 1424.933
116 | 1423.7624
117 | 1422.662
118 | 1421.411
119 | 1420.209
120 | 1419.003
121 | 1417.769
122 | 1416.6008
123 | 1415.394
124 | 1414.067
125 | 1412.833
126 | 1411.49
127 | 1410.129
128 | 1408.888
129 | 1407.371
130 | 1406.118
131 | 1404.794
132 | 1403.48
133 | 1402.138
134 | 1400.694
135 | 1399.313
136 | 1397.828
137 | 1396.383
138 | 1394.949
139 | 1393.295
140 | 1391.739
141 | 1390.125
142 | 1388.5096
143 | 1386.82
144 | 1385.12
145 | 1383.492
146 | 1381.688
147 | 1379.922
148 | 1378.151
149 | 1376.391
150 | 1374.53
151 | 1372.743
152 | 1370.893
153 | 1369.0232
154 | 1367.207
155 | 1365.447
156 | 1363.739
157 | 1362.0192
158 | 1360.258
159 | 1358.512
160 | 1356.757
161 | 1355.033
162 | 1353.33
163 | 1351.707
164 | 1350.058
165 | 1348.38
166 | 1346.702
167 | 1345.096
168 | 1343.558
169 | 1341.896
170 | 1340.324
171 | 1338.769
172 | 1337.1864
173 | 1335.638
174 | 1334.097
175 | 1332.613
176 | 1331.0968
177 | 1329.57
178 | 1328.097
179 | 1326.5368
180 | 1325.076
181 | 1323.567
182 | 1322.009
183 | 1320.464
184 | 1319.005
185 | 1317.513
186 | 1316.103
187 | 1314.686
188 | 1313.267
189 | 1311.886
190 | 1310.505
191 | 1309.178
192 | 1307.783
193 | 1306.459
194 | 1305.0672
195 | 1303.8128
196 | 1302.489
197 | 1301.212
198 | 1299.971
199 | 1298.726
200 | 1297.553
201 | 1296.3376
202 | 1295.108
203 | 1293.919
204 | 1292.739
205 | 1291.6008
206 | 1290.454
207 | 1289.317
208 | 1288.218
209 | 1286.982
210 | 1285.974
211 | 1284.657
212 | 1284.066
213 | 1282.9
214 | 1281.752
215 | 1280.642
216 | 1279.572
217 | 1278.539
218 | 1277.478
219 | 1276.477
220 | 1275.417
221 | 1274.448
222 | 1273.44
223 | 1272.442
224 | 1271.46
225 | 1270.461
226 | 1269.532
227 | 1268.562
228 | 1267.622
229 | 1266.622
230 | 1265.649
231 | 1264.648
232 | 1263.669
233 | 1262.727
234 | 1261.801
235 | 1260.894
236 | 1259.921
237 | 1258.979
238 | 1258.02
239 | 1257.105
240 | 1256.1328
241 | 1255.2232
242 | 1254.291
243 | 1253.407
244 | 1252.457
245 | 1251.504
246 | 1250.584
247 | 1249.687
248 | 1248.764
249 | 1247.8496
250 | 1246.953
251 | 1246.097
252 | 1245.212
253 | 1244.298
254 | 1243.433
255 | 1242.564
256 | 1241.703
257 | 1240.8376
258 | 1239.94
259 | 1239.12
260 | 1238.25
261 | 1237.366
262 | 1236.531
263 | 1235.726
264 | 1234.844
265 | 1234.007
266 | 1233.212
267 | 1232.378
268 | 1231.513
269 | 1230.692
270 | 1229.851
271 | 1229.03
272 | 1228.142
273 | 1227.323
274 | 1226.438
275 | 1225.626
276 | 1224.771
277 | 1223.902
278 | 1222.974
279 | 1221.892
280 | 1220.993
281 | 1220.072
282 | 1219.201
283 | 1218.313
284 | 1217.456
285 | 1216.591
286 | 1215.682
287 | 1214.809
288 | 1213.919
289 | 1213.029
290 | 1212.138
291 | 1211.259
292 | 1210.374
293 | 1209.513
294 | 1208.563
295 | 1207.635
296 | 1206.724
297 | 1205.742
298 | 1204.815
299 | 1203.856
300 | 1202.941
301 | 1201.961
302 | 1201.021
303 | 1200.033
304 | 1199.097
305 | 1198.111
306 | 1197.193
307 | 1196.207
308 | 1195.232
309 | 1194.238
310 | 1193.539
311 | 1192.592
312 | 1191.639
313 | 1190.652
314 | 1189.7136
315 | 1188.674
316 | 1187.752
317 | 1186.808
318 | 1185.83
319 | 1184.929
320 | 1183.944
321 | 1183.042
322 | 1182.068
323 | 1181.119
324 | 1180.144
325 | 1179.274
326 | 1178.295
327 | 1177.4176
328 | 1176.389
329 | 1175.479
330 | 1174.4544
331 | 1173.515
332 | 1172.521
333 | 1171.6
334 | 1170.57
335 | 1169.597
336 | 1168.573