## Cycle
Cycle (N) | Capacity (mAh)
1 | 480.049
2 | 1475.092
3 | 1475.242
4 | 1475.321
5 | 1475.335
6 | 1475.157
7 | 1474.893
8 | 1474.503
9 | 1474.022
10 | 1473.48
11 | 1472.928
12 | 1472.322
13 | 1471.689
14 | 1471.083
15 | 1470.42
16 | 1469.8008
17 | 1469.175
18 | 1468.517
19 | 1467.902
20 | 1467.277
21 | 1466.663
22 | 1466.04
23 | 1465.451
24 | 1464.833
25 | 1464.277
26 | 1463.663
27 | 1463.097
28 | 1462.532
29 | 1461.978
30 | 1461.419
31 | 1460.86
32 | 1460.313
33 | 1459.763
34 | 1459.1832
35 | 1458.63
36 | 1458.07
37 | 1457.514
38 | 1457.003
39 | 1456.5064
40 | 1455.954
41 | 1455.385
42 | 1454.792
43 | 1454.214
44 | 1453.623
45 | 1453.009
46 | 1452.361
47 | 1451.758
48 | 1451.097
49 | 1450.425
50 | 1449.749
51 | 1449.075
52 | 1448.351
53 | 1447.6072
54 | 1446.847
55 | 1446.12
56 | 1445.371
57 | 1444.589
58 | 1443.782
59 | 1442.942
60 | 1442.142
61 | 1441.223
62 | 1440.362
63 | 1439.427
64 | 1438.542
65 | 1437.598
66 | 1436.616
67 | 1435.6568
68 | 1434.634
69 | 1433.615
70 | 1432.574
71 | 1431.561
72 | 1430.487
73 | 1429.393
74 | 1428.258
75 | 1427.148
76 | 1425.587
77 | 1424.764
78 | 1423.788
79 | 1422.731
80 | 1421.588
81 | 1420.462
82 | 1419.2824
83 | 1418.122
84 | 1416.934
85 | 1415.722
86 | 1414.4608
87 | 1413.202
88 | 1411.9128
89 | 1410.614
90 | 1409.313
91 | 1407.898
92 | 1406.493
93 | 1405.015
94 | 1403.51
95 | 1401.972
96 | 1400.495
97 | 1398.934
98 | 1397.386
99 | 1395.725
100 | 1394.036
101 | 1392.336
102 | 1390.618
103 | 1388.847
104 | 1387.0832
105 | 1385.343
106 | 1383.56
107 | 1381.775
108 | 1379.9904
109 | 1378.312
110 | 1376.557
111 | 1374.89
112 | 1373.125
113 | 1371.417
114 | 1369.66
115 | 1367.936
116 | 1366.189
117 | 1364.437
118 | 1362.708
119 | 1361.025
120 | 1359.324
121 | 1357.5496
122 | 1355.86
123 | 1354.152
124 | 1352.449
125 | 1350.733
126 | 1349.041
127 | 1347.336
128 | 1345.486
129 | 1343.741
130 | 1341.9568
131 | 1340.149
132 | 1338.312
133 | 1336.486
134 | 1334.755
135 | 1332.941
136 | 1331.316
137 | 1329.72
138 | 1328.152
139 | 1326.607
140 | 1325.0824
141 | 1323.608
142 | 1322.112
143 | 1320.556
144 | 1319.048
145 | 1317.517
146 | 1316.057
147 | 1314.584
148 | 1313.007
149 | 1311.506
150 | 1310.014
151 | 1308.588
152 | 1307.139
153 | 1305.675
154 | 1304.266
155 | 1302.8368
156 | 1301.446
157 | 1300.031
158 | 1298.689
159 | 1297.296
160 | 1295.865
161 | 1294.426
162 | 1293.029
163 | 1291.675
164 | 1290.29
165 | 1288.851
166 | 1287.459
167 | 1286.07
168 | 1284.666
169 | 1283.288
170 | 1281.925
171 | 1280.5832
172 | 1279.28
173 | 1277.9744
174 | 1276.661
175 | 1275.318
176 | 1273.927
177 | 1272.605
178 | 1271.308
179 | 1269.992
180 | 1268.628
181 | 1267.2976
182 | 1265.974
183 | 1264.586
184 | 1263.291
185 | 1261.946
186 | 1260.658
187 | 1259.3608
188 | 1258.132
189 | 1256.859
190 | 1255.609
191 | 1254.317
192 | 1252.961
193 | 1251.711
194 | 1250.4632
195 | 1249.237
196 | 1248.035
197 | 1246.855
198 | 1245.614
199 | 1244.39
200 | 1243.224
201 | 1242.015
202 | 1240.88
203 | 1239.736
204 | 1238.522
205 | 1237.391
206 | 1236.241
207 | 1235.096
208 | 1233.935
209 | 1232.7896
210 | 1231.609
211 | 1230.461
212 | 1229.307
213 | 1228.145
214 | 1227.016
215 | 1225.897
216 | 1224.838
217 | 1223.707
218 | 1222.566
219 | 1221.496
220 | 1220.39
221 | 1219.276
222 | 1218.189
223 | 1217.087
224 | 1215.936
225 | 1214.828
226 | 1213.705
227 | 1212.577
228 | 1211.493
229 | 1210.45
230 | 1209.372
231 | 1208.21
232 | 1207.144
233 | 1206.098
234 | 1204.967
235 | 1203.865
236 | 1202.606
237 | 1201.504
238 | 1200.393
239 | 1199.295
240 | 1198.233
241 | 1197.176
242 | 1196.086
243 | 1195.03
244 | 1193.952
245 | 1192.899
246 | 1191.84
247 | 1190.7864
248 | 1189.716
249 | 1188.69
250 | 1187.672
251 | 1186.628
252 | 1185.595
253 | 1184.5
254 | 1183.459
255 | 1182.447
256 | 1181.418
257 | 1180.369
258 | 1179.366
259 | 1178.306
260 | 1177.266
261 | 1176.252
262 | 1175.204
263 | 1174.154
264 | 1173.097
265 | 1172.056
266 | 1171.017
267 | 1169.9608
268 | 1168.919
269 | 1167.891
270 | 1166.84
271 | 1165.77
272 | 1164.749
273 | 1163.68
274 | 1162.612
275 | 1161.551
276 | 1160.498