## Cycle
Cycle (N) | Capacity (mAh)
1 | 466.3586
2 | 1470.595
3 | 1470.477
4 | 1470.35
5 | 1470.026
6 | 1469.498
7 | 1469.014
8 | 1468.358
9 | 1467.746
10 | 1467.06
11 | 1466.43
12 | 1465.779
13 | 1465.143
14 | 1464.502
15 | 1463.892
16 | 1463.28
17 | 1462.63
18 | 1462.024
19 | 1461.404
20 | 1460.8104
21 | 1460.144
22 | 1459.54
23 | 1458.874
24 | 1458.204
25 | 1457.564
26 | 1456.942
27 | 1456.309
28 | 1455.692
29 | 1455.013
30 | 1454.393
31 | 1453.716
32 | 1453.078
33 | 1452.3696
34 | 1451.6864
35 | 1450.938
36 | 1450.228
37 | 1449.432
38 | 1448.6272
39 | 1447.788
40 | 1446.972
41 | 1446.092
42 | 1445.2
43 | 1444.234
44 | 1443.328
45 | 1442.3424
46 | 1441.3272
47 | 1440.298
48 | 1439.225
49 | 1438.114
50 | 1436.9832
51 | 1435.778
52 | 1434.556
53 | 1433.258
54 | 1431.928
55 | 1430.564
56 | 1429.125
57 | 1427.632
58 | 1426.113
59 | 1424.454
60 | 1422.756
61 | 1420.9736
62 | 1419.1
63 | 1417.14
64 | 1415.136
65 | 1413.087
66 | 1411.044
67 | 1408.931
68 | 1406.811
69 | 1404.632
70 | 1402.452
71 | 1400.201
72 | 1397.9
73 | 1395.415
74 | 1392.8072
75 | 1389.065
76 | 1387.252
77 | 1384.5208
78 | 1381.687
79 | 1378.643
80 | 1375.586
81 | 1372.445
82 | 1369.225
83 | 1366.001
84 | 1362.7168
85 | 1359.438
86 | 1356.182
87 | 1352.9424
88 | 1349.692
89 | 1346.422
90 | 1343.185
91 | 1339.904
92 | 1336.644
93 | 1333.331
94 | 1330.04
95 | 1326.661
96 | 1323.328
97 | 1319.946
98 | 1316.603
99 | 1313.22
100 | 1309.892
101 | 1306.4192
102 | 1303.037
103 | 1299.541
104 | 1296.213
105 | 1292.853
106 | 1289.503
107 | 1286.123
108 | 1282.774
109 | 1279.434
110 | 1275.994
111 | 1272.709
112 | 1269.308
113 | 1265.9968
114 | 1262.755
115 | 1259.493
116 | 1256.256
117 | 1253.082
118 | 1249.953
119 | 1246.8
120 | 1243.738
121 | 1240.72
122 | 1237.714
123 | 1234.864
124 | 1232.014
125 | 1229.134
126 | 1226.262
127 | 1223.436
128 | 1220.662
129 | 1217.798
130 | 1215.0224
131 | 1212.269
132 | 1209.484
133 | 1206.772
134 | 1203.982
135 | 1201.1728
136 | 1198.459
137 | 1195.744
138 | 1193.127
139 | 1190.466
140 | 1187.8696
141 | 1185.272
142 | 1182.604
143 | 1180.047
144 | 1177.457
145 | 1174.8736
146 | 1172.312
147 | 1169.761
148 | 1167.273
149 | 1164.775
150 | 1162.269
151 | 1159.913
152 | 1157.523
153 | 1155.201
154 | 1152.852
155 | 1150.534
156 | 1148.234
157 | 1146.006
158 | 1143.788
159 | 1141.57
160 | 1139.427
161 | 1137.2728
162 | 1135.207
163 | 1133.197
164 | 1131.138
165 | 1129.033
166 | 1127.03
167 | 1124.991
168 | 1122.979
169 | 1120.982
170 | 1119.008
171 | 1117.064
172 | 1115.111
173 | 1113.198
174 | 1111.321
175 | 1109.371
176 | 1107.482
177 | 1105.58
178 | 1103.693
179 | 1101.851
180 | 1099.977
181 | 1098.18
182 | 1096.364
183 | 1094.616
184 | 1092.784
185 | 1091.043
186 | 1089.236
187 | 1087.441
188 | 1085.715
189 | 1083.9712
190 | 1082.203
191 | 1080.514
192 | 1078.817
193 | 1077.058
194 | 1075.32
195 | 1073.549
196 | 1071.8008
197 | 1070.094
198 | 1068.3424
199 | 1066.53
200 | 1064.678
201 | 1062.88
202 | 1061.108
203 | 1059.252
204 | 1057.413
205 | 1055.571
206 | 1053.772
207 | 1051.908
208 | 1050.1248
209 | 1048.337
210 | 1046.487
211 | 1044.666
212 | 1042.783
213 | 1040.959
214 | 1039.14
215 | 1037.374
216 | 1035.632
217 | 1033.813
218 | 1032.069
219 | 1030.32
220 | 1028.557
221 | 1026.852
222 | 1025.119
223 | 1023.413
224 | 1021.733
225 | 1020.0016
226 | 1018.262
227 | 1016.497
228 | 1014.883
229 | 1013.221
230 | 1011.555
231 | 1009.94
232 | 1008.281
233 | 1006.651
234 | 1004.976
235 | 1003.287
236 | 1001.65
237 | 1000.025
238 | 998.3691
239 | 996.7211
240 | 995.0656
241 | 993.3716
242 | 991.7126
243 | 990.0681
244 | 988.4052
245 | 986.7253
246 | 985.0486
247 | 983.3404
248 | 981.6529
249 | 979.9241