## Cycle
Cycle (N) | Capacity (mAh)
1 | 483.8287
2 | 1505.227
3 | 1505.349
4 | 1504.915
5 | 1504.472
6 | 1503.959
7 | 1503.399
8 | 1502.714
9 | 1502.068
10 | 1501.394
11 | 1500.793
12 | 1500.0592
13 | 1499.324
14 | 1498.62
15 | 1497.9552
16 | 1497.216
17 | 1496.542
18 | 1495.9008
19 | 1495.2288
20 | 1494.513
21 | 1493.811
22 | 1493.136
23 | 1492.537
24 | 1491.81
25 | 1491.157
26 | 1490.474
27 | 1489.899
28 | 1489.256
29 | 1488.627
30 | 1488.002
31 | 1487.439
32 | 1486.822
33 | 1486.162
34 | 1485.571
35 | 1484.979
36 | 1484.391
37 | 1483.784
38 | 1483.155
39 | 1482.599
40 | 1481.909
41 | 1481.285
42 | 1480.636
43 | 1480.001
44 | 1479.364
45 | 1478.649
46 | 1477.938
47 | 1477.309
48 | 1476.691
49 | 1475.984
50 | 1475.289
51 | 1474.649
52 | 1473.932
53 | 1473.195
54 | 1472.335
55 | 1471.493
56 | 1470.596
57 | 1469.734
58 | 1468.761
59 | 1467.783
60 | 1466.788
61 | 1465.766
62 | 1464.689
63 | 1463.625
64 | 1462.473
65 | 1461.361
66 | 1460.185
67 | 1459.0464
68 | 1457.834
69 | 1456.584
70 | 1455.2208
71 | 1453.852
72 | 1452.737
73 | 1448.864
74 | 1449.3232
75 | 1447.885
76 | 1446.351
77 | 1444.817
78 | 1443.248
79 | 1441.633
80 | 1439.935
81 | 1438.1504
82 | 1436.3936
83 | 1434.689
84 | 1432.892
85 | 1431.045
86 | 1429.199
87 | 1427.246
88 | 1425.251
89 | 1423.308
90 | 1421.205
91 | 1419.0736
92 | 1416.8472
93 | 1414.742
94 | 1412.538
95 | 1410.319
96 | 1408.034
97 | 1405.746
98 | 1403.372
99 | 1401.118
100 | 1398.74
101 | 1396.377
102 | 1393.841
103 | 1391.22
104 | 1388.494
105 | 1385.585
106 | 1382.511
107 | 1379.46
108 | 1376.279
109 | 1372.959
110 | 1369.612
111 | 1366.154
112 | 1362.632
113 | 1359.278
114 | 1355.9704
115 | 1352.761
116 | 1349.966
117 | 1347.245
118 | 1344.657
119 | 1342.254
120 | 1339.963
121 | 1337.789
122 | 1335.591
123 | 1333.55
124 | 1331.403
125 | 1329.41
126 | 1327.432
127 | 1325.452
128 | 1323.58
129 | 1321.515
130 | 1319.702
131 | 1317.692
132 | 1315.883
133 | 1314.025
134 | 1312.2904
135 | 1310.671
136 | 1308.9968
137 | 1307.323
138 | 1305.725
139 | 1304.118
140 | 1302.589
141 | 1301.086
142 | 1299.59
143 | 1298.079
144 | 1296.674
145 | 1295.2536
146 | 1293.594
147 | 1292.188
148 | 1290.72
149 | 1289.219
150 | 1287.728
151 | 1286.269
152 | 1284.776
153 | 1283.329
154 | 1281.912
155 | 1280.453
156 | 1279.037
157 | 1277.579
158 | 1276.17
159 | 1274.84
160 | 1273.557
161 | 1272.262
162 | 1271.022
163 | 1269.845
164 | 1268.647
165 | 1267.4064
166 | 1266.2232
167 | 1265.051
168 | 1263.892
169 | 1262.732
170 | 1261.583
171 | 1260.314
172 | 1259.149
173 | 1257.921
174 | 1256.708
175 | 1255.663
176 | 1254.509
177 | 1253.345
178 | 1252.251
179 | 1251.185
180 | 1249.998
181 | 1248.884
182 | 1247.804
183 | 1246.797
184 | 1245.8176
185 | 1244.797
186 | 1243.824
187 | 1242.849
188 | 1241.828
189 | 1240.543
190 | 1239.6
191 | 1238.591
192 | 1237.662
193 | 1236.659
194 | 1235.744
195 | 1234.743
196 | 1233.724
197 | 1232.788
198 | 1231.779
199 | 1230.9136
200 | 1229.977
201 | 1229.0368
202 | 1228.151
203 | 1227.258
204 | 1226.412
205 | 1225.569
206 | 1224.684
207 | 1223.893
208 | 1223.103
209 | 1222.238
210 | 1221.326
211 | 1220.4168
212 | 1219.487
213 | 1218.697
214 | 1217.761
215 | 1216.912
216 | 1215.955
217 | 1214.983
218 | 1214.08
219 | 1213.15
220 | 1212.26
221 | 1211.459
222 | 1210.427
223 | 1209.396
224 | 1208.497
225 | 1207.569
226 | 1206.701
227 | 1205.897
228 | 1204.981
229 | 1204.092
230 | 1203.153
231 | 1202.282
232 | 1201.191
233 | 1200.213
234 | 1199.333
235 | 1198.388
236 | 1197.397
237 | 1196.39
238 | 1195.408
239 | 1194.438
240 | 1193.47
241 | 1192.497
242 | 1191.575
243 | 1190.592
244 | 1189.649
245 | 1188.647
246 | 1187.753
247 | 1186.781
248 | 1185.856