## Cycle
Cycle (N) | Capacity (mAh)
1 | 479.7537
2 | 1486.084
3 | 1486.267
4 | 1486.164
5 | 1485.686
6 | 1485.085
7 | 1484.378
8 | 1483.7424
9 | 1483.004
10 | 1482.281
11 | 1481.54
12 | 1480.782
13 | 1480.038
14 | 1479.279
15 | 1478.51
16 | 1477.779
17 | 1477.035
18 | 1476.316
19 | 1475.576
20 | 1474.856
21 | 1474.131
22 | 1473.396
23 | 1472.71
24 | 1471.966
25 | 1471.294
26 | 1470.615
27 | 1469.899
28 | 1469.218
29 | 1468.535
30 | 1467.85
31 | 1467.138
32 | 1466.425
33 | 1465.684
34 | 1464.9408
35 | 1464.201
36 | 1463.458
37 | 1462.705
38 | 1461.903
39 | 1461.103
40 | 1460.29
41 | 1459.436
42 | 1458.543
43 | 1457.64
44 | 1456.694
45 | 1455.7176
46 | 1454.714
47 | 1453.682
48 | 1452.576
49 | 1451.445
50 | 1450.241
51 | 1449.022
52 | 1447.77
53 | 1446.394
54 | 1444.988
55 | 1443.515
56 | 1441.977
57 | 1440.36
58 | 1438.703
59 | 1436.976
60 | 1435.16
61 | 1433.3344
62 | 1431.401
63 | 1429.417
64 | 1427.315
65 | 1425.171
66 | 1422.908
67 | 1420.529
68 | 1418.066
69 | 1415.573
70 | 1413.013
71 | 1410.438
72 | 1407.794
73 | 1405.1208
74 | 1402.424
75 | 1399.684
76 | 1396.8664
77 | 1394.028
78 | 1391.115
79 | 1388.064
80 | 1384.913
81 | 1381.5224
82 | 1378.051
83 | 1374.462
84 | 1370.886
85 | 1367.253
86 | 1363.584
87 | 1359.905
88 | 1356.157
89 | 1352.426
90 | 1348.904
91 | 1345.688
92 | 1342.251
93 | 1338.82
94 | 1335.246
95 | 1331.692
96 | 1328.044
97 | 1324.408
98 | 1320.917
99 | 1317.002
100 | 1313.477
101 | 1310.1304
102 | 1306.794
103 | 1303.398
104 | 1299.98
105 | 1296.535
106 | 1293.098
107 | 1289.661
108 | 1286.322
109 | 1282.97
110 | 1279.7056
111 | 1276.41
112 | 1273.133
113 | 1269.888
114 | 1266.644
115 | 1263.461
116 | 1260.248
117 | 1257.166
118 | 1253.992
119 | 1251.012
120 | 1247.998
121 | 1245.0176
122 | 1242.0024
123 | 1238.967
124 | 1235.983
125 | 1233.065
126 | 1230.227
127 | 1227.275
128 | 1224.537
129 | 1221.7824
130 | 1219.087
131 | 1216.4728
132 | 1213.867
133 | 1211.058
134 | 1208.321
135 | 1205.629
136 | 1203.027
137 | 1200.416
138 | 1197.8528
139 | 1195.338
140 | 1192.894
141 | 1190.347
142 | 1187.8896
143 | 1185.405
144 | 1183.038
145 | 1180.595
146 | 1178.278
147 | 1175.957
148 | 1173.762
149 | 1171.431
150 | 1169.235
151 | 1167.031
152 | 1164.831
153 | 1162.625
154 | 1160.507
155 | 1158.411
156 | 1156.281
157 | 1154.0608
158 | 1151.975
159 | 1149.855
160 | 1147.724
161 | 1145.612
162 | 1143.584
163 | 1141.555
164 | 1139.445
165 | 1137.4
166 | 1135.396
167 | 1133.4032
168 | 1131.452
169 | 1129.421
170 | 1127.519
171 | 1125.509
172 | 1123.615
173 | 1121.631
174 | 1119.706
175 | 1117.755
176 | 1115.869
177 | 1113.924
178 | 1111.969
179 | 1109.996
180 | 1108.115
181 | 1106.155
182 | 1104.281
183 | 1102.4448
184 | 1100.622
185 | 1098.728
186 | 1096.88
187 | 1095.036
188 | 1093.279
189 | 1091.509
190 | 1089.842
191 | 1088.122
192 | 1086.409
193 | 1084.699
194 | 1083.069
195 | 1081.433
196 | 1079.762
197 | 1078.105
198 | 1076.412
199 | 1074.738
200 | 1073.044
201 | 1071.449
202 | 1069.8
203 | 1068.233
204 | 1066.546
205 | 1064.951
206 | 1063.329
207 | 1061.767
208 | 1060.193
209 | 1058.652
210 | 1057.074
211 | 1055.4616
212 | 1053.936
213 | 1052.346
214 | 1050.824
215 | 1049.259
216 | 1047.705
217 | 1046.088
218 | 1044.563
219 | 1043.007
220 | 1041.39
221 | 1039.864
222 | 1038.247
223 | 1036.691
224 | 1035.0408
225 | 1033.475
226 | 1031.849
227 | 1030.235
228 | 1028.612
229 | 1025.334
230 | 1025.291
231 | 1023.662
232 | 1022.111
233 | 1020.508
234 | 1018.879
235 | 1017.244
236 | 1015.6624
237 | 1014.089
238 | 1012.549
239 | 1011.018
240 | 1009.406
241 | 1007.839
242 | 1006.257
243 | 1004.721
244 | 1003.18
245 | 1001.611
246 | 999.9998
247 | 998.3796
248 | 996.8544
249 | 995.2434
250 | 993.7053
251 | 992.1021
252 | 990.4629
253 | 988.8151
254 | 987.1997
255 | 985.5357
256 | 983.8806
257 | 982.1871
258 | 980.5209
259 | 978.8998
260 | 977.2533
261 | 975.6054
262 | 973.8683
263 | 972.1427
264 | 970.4318
265 | 968.7497
266 | 967.0748
267 | 965.388
268 | 963.6856
269 | 961.9951
270 | 960.3764
271 | 958.7103
272 | 956.9901
273 | 955.3063
274 | 953.6683
275 | 952.0271
276 | 950.4151
277 | 948.7267
278 | 947.0692
279 | 945.4509
280 | 943.7954
281 | 942.1781
282 | 940.5341
283 | 938.8037
284 | 937.1413
285 | 935.5025
286 | 933.8714
287 | 932.1435
288 | 930.41
289 | 928.7211
290 | 927.0491
291 | 925.3589
292 | 923.6223
293 | 921.8644
294 | 920.1792
295 | 918.4836
296 | 916.7552
297 | 914.9694
298 | 913.2998
299 | 911.6469
300 | 909.9029
301 | 908.199
302 | 906.4514
303 | 904.7189
304 | 903.0996
305 | 901.3552
306 | 899.6254
307 | 897.9301
308 | 896.3021
309 | 894.5209
310 | 892.7649
311 | 891.0707
312 | 889.3804
313 | 346.6252